## Data
Time_s | Load_N | Extension_mm
0.15 | 21.27 | 0
0.17 | 21.29 | 0.0002
0.19 | 21.34 | 0.0002
0.21 | 21.39 | 0.0002
0.23 | 21.42 | 0.0004
0.25 | 21.68 | 0.0013
0.27 | 23.06 | 0.0023
0.29 | 23.84 | 0.003
0.31 | 23.95 | 0.0034
0.33 | 24.17 | 0.0036
0.35 | 24.32 | 0.0042
0.37 | 24.84 | 0.0046
0.39 | 25.11 | 0.0053
0.41 | 25.31 | 0.0057
0.43 | 25.41 | 0.0061
0.45 | 25.57 | 0.0068
0.47 | 25.86 | 0.0072
0.49 | 26.03 | 0.0076
0.51 | 26.32 | 0.0082
0.53 | 26.45 | 0.0087
0.55 | 26.48 | 0.0093
0.57 | 26.79 | 0.0097
0.59 | 26.94 | 0.0103
0.61 | 27.07 | 0.011
0.63 | 27.38 | 0.0116
0.65 | 27.46 | 0.0122
0.67 | 27.51 | 0.0129
0.69 | 27.7 | 0.0137
0.71 | 27.81 | 0.0148
0.73 | 27.86 | 0.0156
0.75 | 27.94 | 0.0167
0.77 | 27.95 | 0.0175
0.79 | 27.94 | 0.0188
0.81 | 28.05 | 0.0198
0.83 | 28.19 | 0.0209
0.85 | 28.31 | 0.0222
0.87 | 28.25 | 0.0234
0.89 | 28.32 | 0.0245
0.91 | 28.32 | 0.0255
0.93 | 28.43 | 0.0266
0.95 | 28.58 | 0.0276
0.97 | 28.59 | 0.0287
0.99 | 28.57 | 0.0295
1.01 | 28.56 | 0.0304
1.03 | 28.7 | 0.031
1.05 | 28.78 | 0.0317
1.07 | 28.69 | 0.0323
1.09 | 28.66 | 0.0329
1.11 | 28.71 | 0.0336
1.13 | 28.78 | 0.034
1.15 | 28.65 | 0.0344
1.17 | 28.83 | 0.0348
1.19 | 28.72 | 0.0354
1.21 | 28.74 | 0.0361
1.23 | 28.84 | 0.0365
1.25 | 28.71 | 0.0371
1.27 | 28.88 | 0.0376
1.29 | 28.75 | 0.0382
1.31 | 28.65 | 0.0386
1.33 | 28.72 | 0.039
1.35 | 28.68 | 0.0397
1.37 | 28.76 | 0.0401
1.39 | 28.68 | 0.0405
1.41 | 28.83 | 0.0411
1.43 | 28.65 | 0.0416
1.45 | 28.69 | 0.0422
1.47 | 28.87 | 0.0428
1.49 | 28.91 | 0.0433
1.51 | 28.85 | 0.0439
1.53 | 28.79 | 0.0445
1.55 | 28.79 | 0.0452
1.57 | 28.79 | 0.0456
1.59 | 28.9 | 0.0462
1.61 | 29.11 | 0.0468
1.63 | 29.12 | 0.0475
1.65 | 29.08 | 0.0481
1.67 | 29.09 | 0.0487
1.69 | 29.18 | 0.0494
1.71 | 29.27 | 0.05
1.73 | 29.24 | 0.0504
1.75 | 29.36 | 0.0511
1.77 | 29.26 | 0.0515
1.79 | 29.32 | 0.0521
1.81 | 29.32 | 0.0525
1.83 | 29.47 | 0.0532
1.85 | 29.6 | 0.0536
1.87 | 29.38 | 0.054
1.89 | 29.4 | 0.0547
1.91 | 29.48 | 0.0551
1.93 | 29.51 | 0.0557
1.95 | 29.55 | 0.0561
1.97 | 29.47 | 0.0568
1.99 | 29.37 | 0.0574
2.01 | 29.51 | 0.0578
2.03 | 29.35 | 0.0585
2.05 | 29.4 | 0.0591
2.07 | 29.44 | 0.0597
2.09 | 29.49 | 0.0603
2.11 | 29.43 | 0.0612
2.13 | 29.35 | 0.062
2.15 | 29.39 | 0.0629
2.17 | 29.47 | 0.0639
2.19 | 29.44 | 0.065
2.21 | 29.3 | 0.066
2.23 | 29.34 | 0.0671
2.25 | 29.36 | 0.0684
2.27 | 29.42 | 0.0694
2.29 | 29.51 | 0.0705
2.31 | 29.44 | 0.0715
2.33 | 29.52 | 0.0726
2.35 | 29.56 | 0.0736
2.37 | 29.66 | 0.0747
2.39 | 29.61 | 0.0755
2.41 | 29.72 | 0.0766
2.43 | 29.71 | 0.0777
2.45 | 29.69 | 0.0785
2.47 | 29.71 | 0.0791
2.49 | 29.79 | 0.0798
2.51 | 29.68 | 0.0804
2.53 | 29.72 | 0.081
2.55 | 29.7 | 0.0817
2.57 | 29.72 | 0.0823
2.59 | 29.69 | 0.0829
2.61 | 29.77 | 0.0836
2.63 | 29.89 | 0.084
2.65 | 29.74 | 0.0846
2.67 | 29.76 | 0.085
2.69 | 29.78 | 0.0855
2.71 | 29.78 | 0.0861
2.73 | 29.95 | 0.0865
2.75 | 29.79 | 0.0871
2.77 | 29.8 | 0.0876
2.79 | 29.86 | 0.088
2.81 | 29.86 | 0.0886
2.83 | 30 | 0.0893
2.85 | 30.06 | 0.0897
2.87 | 29.9 | 0.0903
2.89 | 29.85 | 0.0909
2.91 | 29.92 | 0.0916
2.93 | 30 | 0.0922
2.95 | 30.08 | 0.0926
2.97 | 30.01 | 0.0933
2.99 | 29.88 | 0.0939
3.01 | 29.85 | 0.0945
3.03 | 30.03 | 0.0954
3.05 | 30.05 | 0.096
3.07 | 30.03 | 0.0966
3.09 | 29.93 | 0.0973
3.11 | 30.04 | 0.0979
3.13 | 30.03 | 0.0985
3.15 | 30.01 | 0.0992
3.17 | 30.02 | 0.0996
3.19 | 30.15 | 0.1002
3.21 | 30.08 | 0.1009
3.23 | 29.93 | 0.1013
3.25 | 30.1 | 0.1019
3.27 | 30.17 | 0.1023
3.29 | 30.18 | 0.103
3.31 | 30.18 | 0.1036
3.33 | 30.2 | 0.1042
3.35 | 30.16 | 0.1049
3.37 | 30.42 | 0.1053
3.39 | 30.47 | 0.1057
3.41 | 30.45 | 0.1063
3.43 | 30.43 | 0.107
3.45 | 30.32 | 0.1074
3.47 | 30.42 | 0.108
3.49 | 30.56 | 0.1087
3.51 | 30.77 | 0.1097
3.53 | 30.79 | 0.1106
3.55 | 30.61 | 0.1114
3.57 | 30.7 | 0.1123
3.59 | 30.88 | 0.1131
3.61 | 31.17 | 0.1139
3.63 | 31.3 | 0.115
3.65 | 31.49 | 0.1158
3.67 | 31.72 | 0.1169
3.69 | 31.91 | 0.1182
3.71 | 32.22 | 0.119
3.73 | 32.49 | 0.1203
3.75 | 32.67 | 0.1213
3.77 | 33.05 | 0.1224
3.79 | 33.4 | 0.1234
3.81 | 33.79 | 0.1243
3.83 | 34.29 | 0.1251
3.85 | 34.64 | 0.126
3.87 | 35.17 | 0.1268
3.89 | 35.64 | 0.1277
3.91 | 36.25 | 0.1285
3.93 | 36.86 | 0.1294
3.95 | 37.47 | 0.13
3.97 | 38.15 | 0.1306
3.99 | 38.68 | 0.131
4.01 | 38.97 | 0.1315
4.03 | 39.28 | 0.1317
4.05 | 39.5 | 0.1321
4.07 | 39.68 | 0.1323
4.09 | 39.94 | 0.1327
4.11 | 40.26 | 0.1327
4.13 | 40.41 | 0.1331
4.15 | 40.85 | 0.1338
4.17 | 41.43 | 0.1342
4.19 | 41.89 | 0.1348
4.21 | 42.35 | 0.1353
4.23 | 42.58 | 0.1357
4.25 | 43.19 | 0.1363
4.27 | 43.64 | 0.1367
4.29 | 44.16 | 0.1372
4.31 | 44.59 | 0.1378
4.33 | 45 | 0.1382
4.35 | 45.66 | 0.1388
4.37 | 46.16 | 0.1395
4.39 | 46.77 | 0.1399
4.41 | 47.31 | 0.1405
4.43 | 47.9 | 0.1412
4.45 | 48.37 | 0.1418
4.47 | 48.97 | 0.1424
4.49 | 49.67 | 0.1429
4.51 | 50.12 | 0.1435
4.53 | 50.78 | 0.1441
4.55 | 51.28 | 0.1448
4.57 | 51.97 | 0.1454
4.59 | 52.61 | 0.146
4.61 | 53.33 | 0.1464
4.63 | 53.75 | 0.1471
4.65 | 54.43 | 0.1477
4.67 | 54.97 | 0.1483
4.69 | 55.62 | 0.1488
4.71 | 56.15 | 0.1494
4.73 | 56.79 | 0.1498
4.75 | 57.14 | 0.1502
4.77 | 57.77 | 0.1509
4.79 | 58.3 | 0.1513
4.81 | 58.84 | 0.1519
4.83 | 59.58 | 0.1524
4.85 | 60.04 | 0.153
4.87 | 60.66 | 0.1534
4.89 | 61.26 | 0.1538
4.91 | 61.82 | 0.1545
4.93 | 62.57 | 0.1551
4.95 | 63.26 | 0.1557
4.97 | 63.87 | 0.1564
4.99 | 64.53 | 0.1572
5.01 | 65.48 | 0.158
5.03 | 66.53 | 0.1589
5.05 | 67.58 | 0.1597
5.07 | 68.71 | 0.1606
5.09 | 69.73 | 0.1616
5.11 | 70.84 | 0.1627
5.13 | 72.34 | 0.1637
5.15 | 73.45 | 0.1648
5.17 | 74.8 | 0.1659
5.19 | 75.94 | 0.1669
5.21 | 77.15 | 0.168
5.23 | 78.4 | 0.169
5.25 | 79.65 | 0.1701
5.27 | 81.03 | 0.1709
5.29 | 82.09 | 0.172
5.31 | 83.14 | 0.1728
5.33 | 84.15 | 0.1737
5.35 | 85.02 | 0.1743
5.37 | 86.03 | 0.1751
5.39 | 86.81 | 0.1758
5.41 | 87.58 | 0.1764
5.43 | 88.14 | 0.177
5.45 | 88.83 | 0.1775
5.47 | 89.45 | 0.1781
5.49 | 90.21 | 0.1785
5.51 | 90.85 | 0.1791
5.53 | 91.27 | 0.1796
5.55 | 91.84 | 0.18
5.57 | 92.23 | 0.1806
5.59 | 92.93 | 0.181
5.61 | 93.42 | 0.1817
5.63 | 94.19 | 0.1821
5.65 | 94.51 | 0.1825
5.67 | 95.06 | 0.1829
5.69 | 95.75 | 0.1836
5.71 | 96.26 | 0.184
5.73 | 96.95 | 0.1844
5.75 | 97.3 | 0.1851
5.77 | 98.11 | 0.1855
5.79 | 98.69 | 0.1859
5.81 | 99.23 | 0.1865
5.83 | 100.07 | 0.187
5.85 | 100.72 | 0.1876
5.87 | 101.29 | 0.1882
5.89 | 101.94 | 0.1886
5.91 | 102.57 | 0.1893
5.93 | 103.43 | 0.1899
5.95 | 104.28 | 0.1903
5.97 | 104.85 | 0.191
5.99 | 105.53 | 0.1916
6.01 | 106.24 | 0.1922
6.03 | 106.96 | 0.1927
6.05 | 107.76 | 0.1933
6.07 | 108.44 | 0.1939
6.09 | 109.13 | 0.1946
6.11 | 109.71 | 0.1952
6.13 | 110.39 | 0.1956
6.15 | 111.13 | 0.1962
6.17 | 111.83 | 0.1967
6.19 | 112.34 | 0.1973
6.21 | 112.94 | 0.1977
6.23 | 113.54 | 0.1981
6.25 | 114.2 | 0.1988
6.27 | 114.74 | 0.1992
6.29 | 115.47 | 0.1998
6.31 | 115.93 | 0.2003
6.33 | 116.42 | 0.2007
6.35 | 117.12 | 0.2013
6.37 | 117.98 | 0.2021
6.39 | 118.93 | 0.2026
6.41 | 119.58 | 0.2032
6.43 | 120.16 | 0.2038
6.45 | 120.96 | 0.2045
6.47 | 121.69 | 0.2051
6.49 | 122.74 | 0.2057
6.51 | 123.63 | 0.2066
6.53 | 124.56 | 0.2074
6.55 | 125.66 | 0.2083
6.57 | 126.9 | 0.2093
6.59 | 128.31 | 0.2102
6.61 | 129.55 | 0.2112
6.63 | 130.88 | 0.2123
6.65 | 132.09 | 0.2133
6.67 | 133.51 | 0.2144
6.69 | 134.9 | 0.2154
6.71 | 136.24 | 0.2165
6.73 | 137.47 | 0.2176
6.75 | 138.74 | 0.2186
6.77 | 139.96 | 0.2195
6.79 | 140.97 | 0.2203
6.81 | 141.99 | 0.2211
6.83 | 142.92 | 0.222
6.85 | 143.76 | 0.2226
6.87 | 144.53 | 0.2235
6.89 | 145.35 | 0.2241
6.91 | 146.07 | 0.2247
6.93 | 146.73 | 0.2251
6.95 | 147.36 | 0.2258
6.97 | 147.86 | 0.2264
6.99 | 148.5 | 0.2268
7.01 | 149.06 | 0.2273
7.03 | 149.44 | 0.2277
7.05 | 149.78 | 0.2283
7.07 | 150.29 | 0.2287
7.09 | 150.89 | 0.2294
7.11 | 151.48 | 0.2298
7.13 | 151.98 | 0.2302
7.15 | 152.52 | 0.2308
7.17 | 152.98 | 0.2313
7.19 | 153.63 | 0.2317
7.21 | 154.05 | 0.2321
7.23 | 154.66 | 0.2325
7.25 | 155.12 | 0.2332
7.27 | 155.9 | 0.2336
7.29 | 156.59 | 0.2342
7.31 | 157.05 | 0.2346
7.33 | 157.69 | 0.2353
7.35 | 158.35 | 0.2357
7.37 | 159.01 | 0.2363
7.39 | 159.78 | 0.237
7.41 | 160.43 | 0.2374
7.43 | 160.99 | 0.238
7.45 | 161.58 | 0.2384
7.47 | 162.17 | 0.2391
7.49 | 162.97 | 0.2395
7.51 | 163.69 | 0.2401
7.53 | 164.37 | 0.2408
7.55 | 165.03 | 0.2414
7.57 | 165.83 | 0.2418
7.59 | 166.43 | 0.2425
7.61 | 167.18 | 0.2431
7.63 | 167.96 | 0.2437
7.65 | 168.59 | 0.2441
7.67 | 169.05 | 0.2446
7.69 | 169.56 | 0.245
7.71 | 170.08 | 0.2454
7.73 | 170.63 | 0.246
7.75 | 171.03 | 0.2465
7.77 | 171.52 | 0.2469
7.79 | 172.03 | 0.2473
7.81 | 172.81 | 0.2479
7.83 | 173.53 | 0.2484
7.85 | 174.01 | 0.249
7.87 | 174.57 | 0.2494
7.89 | 175.29 | 0.25
7.91 | 175.92 | 0.2507
7.93 | 176.89 | 0.2513
7.95 | 177.94 | 0.2522
7.97 | 178.89 | 0.2528
7.99 | 179.76 | 0.2536
8.01 | 180.69 | 0.2545
8.03 | 181.94 | 0.2555
8.05 | 183.55 | 0.2566
8.07 | 185.04 | 0.2579
8.09 | 186.64 | 0.2589
8.11 | 188.18 | 0.2602
8.13 | 189.68 | 0.2612
8.15 | 191.2 | 0.2623
8.17 | 192.69 | 0.2636
8.19 | 194.07 | 0.2646
8.21 | 195.47 | 0.2657
8.23 | 196.78 | 0.2667
8.25 | 198.15 | 0.2678
8.27 | 199.35 | 0.2686
8.29 | 200.31 | 0.2695
8.31 | 201.1 | 0.2703
8.33 | 201.88 | 0.2709
8.35 | 202.68 | 0.2714
8.37 | 203.23 | 0.272
8.39 | 203.64 | 0.2724
8.41 | 204.04 | 0.273
8.43 | 204.47 | 0.2737
8.45 | 205.1 | 0.2741
8.47 | 205.47 | 0.2747
8.49 | 206 | 0.2752
8.51 | 206.77 | 0.276
8.53 | 207.9 | 0.2768
8.55 | 208.95 | 0.2773
8.57 | 209.12 | 0.2775
8.59 | 209.57 | 0.2781
8.61 | 210.23 | 0.279
8.63 | 211.52 | 0.2796
8.65 | 212.22 | 0.2802
8.67 | 212.65 | 0.2804
8.69 | 212.89 | 0.2811
8.71 | 213.63 | 0.2815
8.73 | 214.19 | 0.2821
8.75 | 214.7 | 0.2828
8.77 | 215.25 | 0.2832
8.79 | 215.83 | 0.2838
8.81 | 216.52 | 0.2844
8.83 | 217.2 | 0.2851
8.85 | 217.75 | 0.2855
8.87 | 218.27 | 0.2861
8.89 | 218.75 | 0.2868
8.91 | 219.33 | 0.2874
8.93 | 219.92 | 0.288
8.95 | 220.48 | 0.2887
8.97 | 221.04 | 0.2893
8.99 | 221.55 | 0.2897
9.01 | 222.13 | 0.2904
9.03 | 222.84 | 0.291
9.05 | 223.54 | 0.2916
9.07 | 223.84 | 0.2923
9.09 | 224.58 | 0.2927
9.11 | 225.03 | 0.2933
9.13 | 225.67 | 0.2937
9.15 | 226.11 | 0.2944
9.17 | 226.68 | 0.2948
9.19 | 227.35 | 0.2954
9.21 | 227.96 | 0.2958
9.23 | 228.53 | 0.2965
9.25 | 229.34 | 0.2969
9.27 | 230.02 | 0.2975
9.29 | 230.79 | 0.2982
9.31 | 231.4 | 0.2988
9.33 | 232.21 | 0.2994
9.35 | 233.1 | 0.3001
9.37 | 234.07 | 0.3009
9.39 | 235.17 | 0.3017
9.41 | 236.31 | 0.3026
9.43 | 237.58 | 0.3036
9.45 | 238.8 | 0.3045
9.47 | 240.26 | 0.3055
9.49 | 241.97 | 0.3068
9.51 | 243.79 | 0.3081
9.53 | 245.37 | 0.3091
9.55 | 246.93 | 0.3104
9.57 | 248.84 | 0.3117
9.59 | 250.38 | 0.3127
9.61 | 252.01 | 0.3138
9.63 | 253.4 | 0.3148
9.65 | 254.76 | 0.3159
9.67 | 255.87 | 0.3167
9.69 | 257.18 | 0.3178
9.71 | 258.08 | 0.3184
9.73 | 259.01 | 0.3193
9.75 | 259.84 | 0.3199
9.77 | 260.54 | 0.3205
9.79 | 261.26 | 0.3212
9.81 | 261.71 | 0.3218
9.83 | 262.44 | 0.3222
9.85 | 263.16 | 0.3228
9.87 | 263.52 | 0.3233
9.89 | 264.06 | 0.3237
9.91 | 264.29 | 0.3241
9.93 | 264.92 | 0.3247
9.95 | 265.47 | 0.3254
9.97 | 266.06 | 0.3258
9.99 | 266.67 | 0.3262
10.01 | 267.02 | 0.3269
10.03 | 267.64 | 0.3273
10.05 | 268.38 | 0.3279
10.07 | 268.8 | 0.3283
10.09 | 269.4 | 0.3288
10.11 | 269.93 | 0.3294
10.13 | 270.62 | 0.3298
10.15 | 271.48 | 0.3304
10.17 | 272.16 | 0.3311
10.19 | 272.73 | 0.3315
10.21 | 273.43 | 0.3321
10.23 | 274.21 | 0.3328
10.25 | 274.98 | 0.3334
10.27 | 275.87 | 0.334
10.29 | 276.68 | 0.3345
10.31 | 277.42 | 0.3351
10.33 | 278.1 | 0.3357
10.35 | 278.94 | 0.3364
10.37 | 279.74 | 0.337
10.39 | 280.58 | 0.3376
10.41 | 281.26 | 0.3383
10.43 | 281.94 | 0.3387
10.45 | 282.61 | 0.3393
10.47 | 283.41 | 0.3399
10.49 | 284.24 | 0.3404
10.51 | 284.84 | 0.341
10.53 | 285.59 | 0.3416
10.55 | 286.08 | 0.3421
10.57 | 286.87 | 0.3427
10.59 | 287.59 | 0.3431
10.61 | 288.19 | 0.3437
10.63 | 288.86 | 0.3442
10.65 | 289.39 | 0.3446
10.67 | 290 | 0.3452
10.69 | 290.83 | 0.3458
10.71 | 291.74 | 0.3465
10.73 | 292.38 | 0.3471
10.75 | 293.26 | 0.3477
10.77 | 294.26 | 0.3484
10.79 | 295.14 | 0.349
10.81 | 296.19 | 0.3499
10.83 | 297.29 | 0.3507
10.85 | 298.54 | 0.3515
10.87 | 300.01 | 0.3526
10.89 | 301.63 | 0.3537
10.91 | 303.4 | 0.3549
10.93 | 305.26 | 0.3562
10.95 | 307.11 | 0.3572
10.97 | 308.8 | 0.3585
10.99 | 310.62 | 0.3596
11.01 | 312.21 | 0.3606
11.03 | 313.74 | 0.3617
11.05 | 315.31 | 0.3627
11.07 | 316.81 | 0.3638
11.09 | 318.19 | 0.3646
11.11 | 319.45 | 0.3655
11.13 | 320.59 | 0.3663
11.15 | 321.81 | 0.3672
11.17 | 323.15 | 0.3682
11.19 | 324.24 | 0.3688
11.21 | 324.86 | 0.3693
11.23 | 325.24 | 0.3699
11.25 | 325.97 | 0.3705
11.27 | 326.84 | 0.3712
11.29 | 327.49 | 0.3716
11.31 | 328.07 | 0.3722
11.33 | 328.66 | 0.3726
11.35 | 329.48 | 0.3733
11.37 | 330.08 | 0.3737
11.39 | 330.55 | 0.3741
11.41 | 331.08 | 0.3748
11.43 | 331.66 | 0.3752
11.45 | 332.09 | 0.3756
11.47 | 332.84 | 0.3762
11.49 | 333.55 | 0.3767
11.51 | 334.13 | 0.3771
11.53 | 334.77 | 0.3777
11.55 | 335.5 | 0.3783
11.57 | 336.33 | 0.379
11.59 | 337.25 | 0.3794
11.61 | 338.06 | 0.38
11.63 | 338.92 | 0.3807
11.65 | 339.72 | 0.3813
11.67 | 340.47 | 0.3819
11.69 | 341.49 | 0.3824
11.71 | 342.29 | 0.383
11.73 | 343.29 | 0.3836
11.75 | 344.08 | 0.3843
11.77 | 344.87 | 0.3849
11.79 | 345.91 | 0.3857
11.81 | 346.98 | 0.3864
11.83 | 348.02 | 0.387
11.85 | 348.74 | 0.3876
11.87 | 349.53 | 0.3881
11.89 | 350.38 | 0.3887
11.91 | 351.12 | 0.3893
11.93 | 352.02 | 0.3897
11.95 | 352.5 | 0.3904
11.97 | 352.98 | 0.3908
11.99 | 353.55 | 0.3912
12.01 | 354.24 | 0.3918
12.03 | 355.27 | 0.3925
12.05 | 356.16 | 0.3931
12.07 | 356.96 | 0.3935
12.09 | 357.55 | 0.3942
12.11 | 358.42 | 0.3948
12.13 | 359.23 | 0.3952
12.15 | 360.02 | 0.3959
12.17 | 360.94 | 0.3967
12.19 | 362.18 | 0.3975
12.21 | 363.67 | 0.3984
12.23 | 365.07 | 0.3992
12.25 | 366.43 | 0.4001
12.27 | 367.62 | 0.4009
12.29 | 368.93 | 0.4018
12.31 | 370.38 | 0.4028
12.33 | 371.91 | 0.4039
12.35 | 373.73 | 0.4049
12.37 | 375.35 | 0.406
12.39 | 377 | 0.407
12.41 | 378.67 | 0.4081
12.43 | 380.22 | 0.4092
12.45 | 381.85 | 0.4104
12.47 | 383.67 | 0.4115
12.49 | 385.38 | 0.4125
12.51 | 386.89 | 0.4136
12.53 | 388.02 | 0.4144
12.55 | 388.77 | 0.4151
12.57 | 389.68 | 0.4159
12.59 | 390.53 | 0.4165
12.61 | 391.42 | 0.4172
12.63 | 392.07 | 0.4178
12.65 | 392.61 | 0.4184
12.67 | 393.44 | 0.4191
12.69 | 393.93 | 0.4195
12.71 | 394.37 | 0.4197
12.73 | 394.15 | 0.4199
12.75 | 393.62 | 0.4199
12.77 | 393.36 | 0.4201
12.79 | 393.84 | 0.4208
12.81 | 394.77 | 0.4214
12.83 | 395.67 | 0.422
12.85 | 396.4 | 0.4224
12.87 | 396.57 | 0.4229
12.89 | 397.21 | 0.4233
12.91 | 397.92 | 0.4239
12.93 | 398.65 | 0.4243
12.95 | 399.36 | 0.4248
12.97 | 399.84 | 0.4254
12.99 | 400.53 | 0.4258
13.01 | 401.09 | 0.4265
13.03 | 402.01 | 0.4271
13.05 | 402.82 | 0.4275
13.07 | 403.33 | 0.4281
13.09 | 404.01 | 0.4288
13.11 | 404.84 | 0.4292
13.13 | 405.6 | 0.4298
13.15 | 406.39 | 0.4305
13.17 | 407.19 | 0.4311
13.19 | 407.85 | 0.4315
13.21 | 408.48 | 0.4322
13.23 | 409.23 | 0.4328
13.25 | 410.03 | 0.4334
13.27 | 410.81 | 0.4341
13.29 | 411.51 | 0.4345
13.31 | 412.13 | 0.4351
13.33 | 412.62 | 0.4355
13.35 | 413.47 | 0.4362
13.37 | 414 | 0.4368
13.39 | 414.57 | 0.4372
13.41 | 415.23 | 0.4376
13.43 | 415.61 | 0.4383
13.45 | 416.12 | 0.4387
13.47 | 416.71 | 0.4391
13.49 | 417.3 | 0.4397
13.51 | 417.96 | 0.4402
13.53 | 418.31 | 0.4408
13.55 | 418.94 | 0.4412
13.57 | 419.57 | 0.4419
13.59 | 420.37 | 0.4425
13.61 | 421.18 | 0.4429
13.63 | 421.9 | 0.4435
13.65 | 422.63 | 0.4444
13.67 | 423.72 | 0.4452
13.69 | 425.25 | 0.4463
13.71 | 426.74 | 0.4471
13.73 | 427.95 | 0.448
13.75 | 428.96 | 0.4488
13.77 | 430.16 | 0.4499
13.79 | 431.53 | 0.4509
13.81 | 433.1 | 0.452
13.83 | 434.43 | 0.453
13.85 | 435.81 | 0.4541
13.87 | 437 | 0.4552
13.89 | 438.24 | 0.4562
13.91 | 439.53 | 0.4573
13.93 | 440.63 | 0.4581
13.95 | 441.83 | 0.4592
13.97 | 442.72 | 0.46
13.99 | 443.45 | 0.4608
14.01 | 444.21 | 0.4617
14.03 | 444.93 | 0.4623
14.05 | 445.59 | 0.463
14.07 | 446.04 | 0.4638
14.09 | 446.54 | 0.4644
14.11 | 446.99 | 0.4649
14.13 | 447.38 | 0.4655
14.15 | 447.76 | 0.4659
14.17 | 448.16 | 0.4665
14.19 | 448.64 | 0.467
14.21 | 448.94 | 0.4676
14.23 | 449.3 | 0.468
14.25 | 449.65 | 0.4684
14.27 | 449.98 | 0.4691
14.29 | 450.36 | 0.4695
14.31 | 450.54 | 0.4699
14.33 | 450.81 | 0.4703
14.35 | 451.05 | 0.471
14.37 | 451.7 | 0.4714
14.39 | 452.06 | 0.4718
14.41 | 452.57 | 0.4725
14.43 | 452.92 | 0.4729
14.45 | 453.29 | 0.4733
14.47 | 453.88 | 0.4739
14.49 | 454.36 | 0.4744
14.51 | 455.02 | 0.475
14.53 | 455.58 | 0.4754
14.55 | 456 | 0.476
14.57 | 456.62 | 0.4767
14.59 | 457.26 | 0.4773
14.61 | 457.98 | 0.4777
14.63 | 458.61 | 0.4784
14.65 | 459.23 | 0.479
14.67 | 459.98 | 0.4796
14.69 | 460.66 | 0.4801
14.71 | 461.56 | 0.4807
14.73 | 462.34 | 0.4813
14.75 | 463 | 0.4817
14.77 | 463.79 | 0.4824
14.79 | 464.49 | 0.483
14.81 | 465.38 | 0.4834
14.83 | 465.96 | 0.4841
14.85 | 466.44 | 0.4845
14.87 | 467.16 | 0.4849
14.89 | 467.72 | 0.4855
14.91 | 468.44 | 0.486
14.93 | 469.31 | 0.4866
14.95 | 469.95 | 0.487
14.97 | 470.68 | 0.4876
14.99 | 471.39 | 0.4883
15.01 | 472.36 | 0.4887
15.03 | 473.16 | 0.4891
15.05 | 473.69 | 0.4898
15.07 | 474.39 | 0.4902
15.09 | 475.36 | 0.491
15.11 | 476.33 | 0.4914
15.13 | 477.3 | 0.4921
15.15 | 478.31 | 0.4929
15.17 | 479.46 | 0.4936
15.19 | 480.64 | 0.4944
15.21 | 481.9 | 0.4952
15.23 | 483.39 | 0.4963
15.25 | 485.36 | 0.4974
15.27 | 487.13 | 0.4982
15.29 | 488.82 | 0.4993
15.31 | 490.46 | 0.5003
15.33 | 492.21 | 0.5014
15.35 | 493.78 | 0.5024
15.37 | 495.48 | 0.5035
15.39 | 497.18 | 0.5045
15.41 | 498.81 | 0.5056
15.43 | 500.34 | 0.5066
15.45 | 501.83 | 0.5075
15.47 | 503.27 | 0.5085
15.49 | 504.62 | 0.5092
15.51 | 505.63 | 0.51
15.53 | 506.49 | 0.5106
15.55 | 507.35 | 0.5113
15.57 | 508.25 | 0.5119
15.59 | 508.95 | 0.5125
15.61 | 509.8 | 0.5132
15.63 | 510.58 | 0.5138
15.65 | 511.04 | 0.5142
15.67 | 511.54 | 0.5147
15.69 | 512.27 | 0.5153
15.71 | 512.96 | 0.5157
15.73 | 513.67 | 0.5163
15.75 | 514.25 | 0.5168
15.77 | 514.71 | 0.5172
15.79 | 515.44 | 0.5178
15.81 | 516.25 | 0.5182
15.83 | 516.87 | 0.5187
15.85 | 517.16 | 0.5191
15.87 | 517.81 | 0.5197
15.89 | 518.46 | 0.5201
15.91 | 519.18 | 0.5208
15.93 | 519.92 | 0.5212
15.95 | 520.47 | 0.5216
15.97 | 521.12 | 0.522
15.99 | 521.68 | 0.5227
16.01 | 522.43 | 0.5231
16.03 | 523.32 | 0.5237
16.05 | 524.15 | 0.5244
16.07 | 525.02 | 0.5248
16.09 | 525.87 | 0.5254
16.11 | 526.58 | 0.5261
16.13 | 527.47 | 0.5265
16.15 | 528.32 | 0.5271
16.17 | 529.04 | 0.5277
16.19 | 529.77 | 0.5282
16.21 | 530.47 | 0.5288
16.23 | 531.19 | 0.5292
16.25 | 532.23 | 0.5299
16.27 | 533.23 | 0.5305
16.29 | 533.78 | 0.5311
16.31 | 534.58 | 0.5315
16.33 | 535.23 | 0.532
16.35 | 535.96 | 0.5326
16.37 | 536.92 | 0.533
16.39 | 537.57 | 0.5336
16.41 | 538.06 | 0.5341
16.43 | 538.41 | 0.5345
16.45 | 539.01 | 0.5349
16.47 | 539.7 | 0.5353
16.49 | 540.43 | 0.5358
16.51 | 541.16 | 0.5364
16.53 | 541.73 | 0.5368
16.55 | 542.44 | 0.5374
16.57 | 543.52 | 0.5381
16.59 | 544.48 | 0.5387
16.61 | 545.45 | 0.5393
16.63 | 546.41 | 0.54
16.65 | 547.48 | 0.5406
16.67 | 548.51 | 0.5412
16.69 | 549.59 | 0.5421
16.71 | 551.13 | 0.5429
16.73 | 552.87 | 0.5442
16.75 | 554.94 | 0.5453
16.77 | 556.92 | 0.5465
16.79 | 559.3 | 0.5478
16.81 | 561.54 | 0.5491
16.83 | 563.48 | 0.5501
16.85 | 565.2 | 0.5512
16.87 | 566.71 | 0.5522
16.89 | 568.24 | 0.5533
16.91 | 569.78 | 0.5543
16.93 | 571.29 | 0.5552
16.95 | 572.72 | 0.5562
16.97 | 574.04 | 0.5571
16.99 | 575.31 | 0.5581
17.01 | 576.42 | 0.5588
17.03 | 577.19 | 0.5594
17.05 | 577.96 | 0.56
17.07 | 578.22 | 0.5604
17.09 | 578.69 | 0.5611
17.11 | 579.4 | 0.5617
17.13 | 579.96 | 0.5621
17.15 | 580.31 | 0.5626
17.17 | 580.67 | 0.5632
17.19 | 581.52 | 0.564
17.21 | 582.86 | 0.5647
17.23 | 584.18 | 0.5653
17.25 | 584.74 | 0.5657
17.27 | 584.87 | 0.5661
17.29 | 585.29 | 0.5666
17.31 | 585.81 | 0.5672
17.33 | 586.52 | 0.5678
17.35 | 587.68 | 0.5687
17.37 | 588.83 | 0.5691
17.39 | 589.22 | 0.5697
17.41 | 589.59 | 0.5702
17.43 | 589.89 | 0.5706
17.45 | 590.63 | 0.5712
17.47 | 591.54 | 0.5718
17.49 | 592.45 | 0.5725
17.51 | 593.29 | 0.5731
17.53 | 594.04 | 0.5735
17.55 | 594.71 | 0.5742
17.57 | 595.67 | 0.5748
17.59 | 596.43 | 0.5754
17.61 | 597.37 | 0.5761
17.63 | 598.17 | 0.5767
17.65 | 102.91 | 0.579
17.67 | 0.48 | 0.5813
17.69 | -0.3 | 0.5818
17.71 | -0.26 | 0.5818
17.73 | -0.26 | 0.582
17.75 | -0.34 | 0.5824
17.77 | -0.38 | 0.5828
17.79 | -0.21 | 0.5834
17.81 | -0.24 | 0.5839
17.83 | -0.03 | 0.5845
17.85 | -0.38 | 0.5849
17.87 | -0.32 | 0.5856
17.89 | -0.34 | 0.586
17.91 | -0.35 | 0.5866
17.93 | -0.15 | 0.5872
17.95 | -0.27 | 0.5879
17.97 | -0.22 | 0.5885
17.99 | -0.41 | 0.5891
18.01 | -0.35 | 0.59
18.03 | -0.19 | 0.5908
18.05 | -0.31 | 0.5917
18.07 | -0.33 | 0.5927
18.09 | -0.42 | 0.5936
18.11 | -0.38 | 0.5946
18.13 | -0.28 | 0.5959
18.15 | -0.36 | 0.597
18.17 | -0.34 | 0.5982
18.19 | -0.42 | 0.5995
18.21 | -0.48 | 0.6005
18.23 | -0.38 | 0.6018
18.25 | -0.24 | 0.6029
18.27 | -0.37 | 0.6039
18.29 | -0.28 | 0.6048
18.31 | -0.37 | 0.6056
18.33 | -0.38 | 0.6064
18.35 | -0.37 | 0.6073
18.37 | -0.36 | 0.6079
18.39 | -0.29 | 0.6086
18.41 | -0.31 | 0.6092
18.41 | -0.31 | 0.6092

## Metadata
Field | Value
Phial number | 13
Batch | A
Thickness_mm
Width_mm
Speed_mm_per_min | 2
Breaking_mode | BE