## Data
Time_s | Load_N | Extension_mm
0.22 | -0.77 | 0.0002
0.3 | -0.97 | 0.0027
0.38 | -0.99 | 0.0046
0.46 | -0.89 | 0.0068
0.54 | -0.89 | 0.0087
0.62 | -0.98 | 0.0106
0.7 | -0.97 | 0.0124
0.78 | -0.87 | 0.0141
0.86 | -0.78 | 0.0167
0.94 | -0.88 | 0.0194
1.02 | -0.81 | 0.0234
1.1 | -0.85 | 0.0276
1.18 | -0.94 | 0.0317
1.26 | -0.97 | 0.035
1.34 | -0.87 | 0.0376
1.42 | -0.84 | 0.0397
1.5 | -0.82 | 0.0424
1.58 | -0.76 | 0.0447
1.66 | -0.63 | 0.0466
1.74 | -0.66 | 0.049
1.82 | -0.74 | 0.0513
1.9 | -0.8 | 0.0536
1.98 | -0.76 | 0.0561
2.06 | -0.72 | 0.0585
2.14 | -0.82 | 0.0603
2.22 | -0.66 | 0.0625
2.3 | -0.62 | 0.0648
2.38 | -0.89 | 0.0679
2.46 | -0.77 | 0.072
2.54 | -0.7 | 0.0766
2.62 | -0.74 | 0.081
2.7 | -0.83 | 0.0844
2.78 | -0.67 | 0.0871
2.86 | -0.59 | 0.089
2.94 | -0.82 | 0.0912
3.02 | -0.84 | 0.0933
3.1 | -0.74 | 0.0954
3.18 | -0.72 | 0.0979
3.26 | -0.83 | 0.1004
3.34 | -0.74 | 0.103
3.42 | -0.62 | 0.1053
3.5 | -0.82 | 0.1074
3.58 | -0.83 | 0.1095
3.66 | -0.67 | 0.112
3.74 | -0.73 | 0.1148
3.82 | -0.87 | 0.1186
3.9 | -1.01 | 0.1232
3.98 | -0.96 | 0.1272
4.06 | -0.88 | 0.1317
4.14 | -0.96 | 0.1342
4.22 | -0.77 | 0.1365
4.3 | -0.97 | 0.1386
4.38 | -1.03 | 0.1405
4.46 | -0.96 | 0.1429
4.54 | -0.84 | 0.1452
4.62 | -0.82 | 0.1475
4.7 | -0.91 | 0.1502
4.78 | -0.88 | 0.1526
4.86 | -0.87 | 0.1549
4.94 | -1.04 | 0.1572
5.02 | -1.03 | 0.1593
5.1 | -0.79 | 0.1618
5.18 | -0.99 | 0.1652
5.26 | -0.98 | 0.1688
5.34 | -0.87 | 0.1732
5.42 | -0.78 | 0.1775
5.5 | -0.91 | 0.1808
5.58 | -0.94 | 0.1836
5.66 | -0.77 | 0.1848
5.74 | -0.76 | 0.1863
5.82 | -0.66 | 0.1882
5.9 | -0.73 | 0.1903
5.98 | -0.69 | 0.1924
6.06 | -0.67 | 0.1948
6.14 | -0.85 | 0.1971
6.22 | -0.76 | 0.1994
6.3 | -0.66 | 0.2017
6.38 | -0.84 | 0.2036
6.46 | -0.77 | 0.2057
6.54 | -0.83 | 0.2078
6.62 | -0.78 | 0.2108
6.7 | -0.86 | 0.2148
6.78 | -0.83 | 0.219
6.86 | -0.72 | 0.2233
6.94 | -0.89 | 0.2268
7.02 | -0.8 | 0.2294
7.1 | -0.68 | 0.2317
7.18 | -0.69 | 0.2336
7.26 | -0.92 | 0.2357
7.34 | -0.9 | 0.2376
7.42 | -0.74 | 0.2397
7.5 | -0.94 | 0.2418
7.58 | -0.97 | 0.2441
7.66 | -0.9 | 0.2465
7.74 | -0.85 | 0.2488
7.82 | -1.01 | 0.2509
7.9 | -0.86 | 0.253
7.98 | -0.84 | 0.2553
8.06 | -0.93 | 0.2579
8.14 | -1.01 | 0.261
8.22 | -0.98 | 0.265
8.3 | -0.86 | 0.2697
8.38 | -0.89 | 0.2735
8.46 | -0.95 | 0.2766
8.54 | -0.92 | 0.279
8.62 | -0.77 | 0.2811
8.7 | -0.97 | 0.283
8.78 | -0.92 | 0.2849
8.86 | -0.62 | 0.2868
8.94 | -0.77 | 0.2887
9.02 | -0.93 | 0.291
9.1 | -0.94 | 0.2931
9.18 | -0.82 | 0.2954
9.26 | -0.96 | 0.2975
9.34 | -0.91 | 0.2994
9.42 | -0.76 | 0.3013
9.5 | -0.92 | 0.3034
9.58 | -0.87 | 0.3062
9.66 | -0.73 | 0.31
9.74 | -0.79 | 0.3148
9.82 | -0.99 | 0.3193
9.9 | -0.96 | 0.3228
9.98 | -0.83 | 0.3254
10.06 | -0.82 | 0.3275
10.14 | -0.7 | 0.3304
10.22 | -0.63 | 0.3323
10.3 | -0.55 | 0.3342
10.38 | -0.62 | 0.3366
10.46 | -0.73 | 0.3389
10.54 | -0.6 | 0.3412
10.62 | -0.63 | 0.3437
10.7 | -0.63 | 0.3458
10.78 | -0.69 | 0.348
10.86 | -0.54 | 0.3501
10.94 | -0.63 | 0.3526
11.02 | -0.66 | 0.3558
11.1 | -0.58 | 0.36
11.18 | -0.39 | 0.3651
11.26 | -0.49 | 0.3695
11.34 | -0.27 | 0.3726
11.42 | -0.27 | 0.3752
11.5 | 0.01 | 0.3771
11.58 | 0.07 | 0.3792
11.66 | 0.54 | 0.3813
11.74 | 0.65 | 0.3834
11.82 | 0.67 | 0.3859
11.9 | 0.77 | 0.3885
11.98 | 0.87 | 0.3908
12.06 | 0.83 | 0.3931
12.14 | 1.19 | 0.3954
12.22 | 1.38 | 0.3975
12.3 | 1.71 | 0.3999
12.38 | 1.62 | 0.4026
12.46 | 1.85 | 0.4066
12.54 | 2.88 | 0.4113
12.62 | 3.58 | 0.4155
12.7 | 4.38 | 0.4195
12.78 | 4.83 | 0.422
12.86 | 5.28 | 0.4243
12.94 | 5.4 | 0.4265
13.02 | 5.81 | 0.4286
13.1 | 6.16 | 0.4307
13.18 | 6.54 | 0.433
13.26 | 6.92 | 0.4355
13.34 | 7.16 | 0.4381
13.42 | 7.79 | 0.4406
13.5 | 7.98 | 0.4427
13.58 | 7.42 | 0.445
13.66 | 8.01 | 0.4471
13.74 | 8.58 | 0.4495
13.82 | 7.58 | 0.4528
13.9 | 8.24 | 0.4564
13.98 | 8.04 | 0.4606
14.06 | 7.65 | 0.4651
14.14 | 8.88 | 0.4684
14.22 | 9.88 | 0.4714
14.3 | 9.71 | 0.4731
14.38 | 10.03 | 0.4741
14.46 | 10.37 | 0.4763
14.54 | 10.58 | 0.4782
14.62 | 11.34 | 0.4803
14.7 | 12.06 | 0.4826
14.78 | 12.71 | 0.4849
14.86 | 12.97 | 0.4874
14.94 | 5.16 | 0.4898
15.02 | 5.7 | 0.4919
15.1 | 6.21 | 0.4938
15.18 | 6.67 | 0.4961
15.26 | 7.17 | 0.4986
15.34 | 7.84 | 0.5022
15.42 | 8.68 | 0.5064
15.5 | 9.46 | 0.5106
15.58 | 9.43 | 0.5144
15.66 | 9.97 | 0.5174
15.74 | 10.27 | 0.5197
15.82 | 10.3 | 0.5216
15.9 | 10.56 | 0.5237
15.98 | 10.87 | 0.5256
16.06 | 11.01 | 0.5277
16.14 | 11.39 | 0.5299
16.22 | 11.75 | 0.5322
16.3 | 12.08 | 0.5345
16.38 | 12.4 | 0.5368
16.46 | 12.58 | 0.5389
16.54 | 12.85 | 0.541
16.62 | 13 | 0.5434
16.7 | 13.25 | 0.5457
16.78 | 13.96 | 0.5491
16.86 | 14.73 | 0.5531
16.94 | 15.26 | 0.5573
17.02 | 15.34 | 0.5611
17.1 | 15.81 | 0.5642
17.18 | 16 | 0.5668
17.26 | 16.17 | 0.5687
17.34 | 16.36 | 0.5708
17.42 | 16.54 | 0.5727
17.5 | 16.92 | 0.5746
17.58 | 16.95 | 0.5767
17.66 | 17.51 | 0.5788
17.74 | 17.88 | 0.5811
17.82 | 18.37 | 0.5832
17.9 | 18.72 | 0.5856
17.98 | 18.96 | 0.5875
18.06 | 19.12 | 0.5894
18.14 | 19.51 | 0.5915
18.22 | 20.16 | 0.5942
18.3 | 20.96 | 0.5982
18.38 | 21.71 | 0.6031
18.46 | 21.86 | 0.6073
18.54 | 22.08 | 0.6109
18.62 | 22.24 | 0.6134
18.7 | 22.09 | 0.6155
18.78 | 22.65 | 0.6183
18.86 | 22.76 | 0.6204
18.94 | 22.56 | 0.6223
19.02 | 22.69 | 0.6246
19.1 | 22.83 | 0.6269
19.18 | 23.05 | 0.6294
19.26 | 23.24 | 0.6318
19.34 | 23.4 | 0.6341
19.42 | 23.71 | 0.6362
19.5 | 23.69 | 0.6383
19.58 | 23.82 | 0.6408
19.66 | 24.23 | 0.644
19.74 | 24.62 | 0.6484
19.82 | 24.92 | 0.6533
19.9 | 25.23 | 0.6575
19.98 | 25.61 | 0.6609
20.06 | 25.39 | 0.6632
20.14 | 24.99 | 0.6651
20.22 | 25.09 | 0.6674
20.3 | 25.19 | 0.6693
20.38 | 25.52 | 0.6717
20.46 | 25.56 | 0.674
20.54 | 25.98 | 0.6765
20.62 | 26.36 | 0.679
20.7 | 26.45 | 0.6814
20.78 | 26.66 | 0.6835
20.86 | 26.62 | 0.6856
20.94 | 26.39 | 0.6879
21.02 | 26.77 | 0.6909
21.1 | 27.51 | 0.6944
21.18 | 27.94 | 0.6991
21.26 | 28.38 | 0.7033
21.34 | 28.91 | 0.7075
21.42 | 29.03 | 0.7101
21.5 | 29.23 | 0.7124
21.58 | 29.11 | 0.7147
21.66 | 26.45 | 0.7166
21.74 | 26.94 | 0.7187
21.82 | 27.25 | 0.721
21.9 | 27.51 | 0.7233
21.98 | 27.24 | 0.7261
22.06 | 27.11 | 0.7286
22.14 | 26.99 | 0.7307
22.22 | 27.07 | 0.7331
22.3 | 27.44 | 0.7352
22.38 | 27.71 | 0.7377
22.46 | 28.16 | 0.7411
22.54 | 28.66 | 0.7449
22.62 | 29.35 | 0.7491
22.7 | 29.84 | 0.7535
22.78 | 30.07 | 0.7569
22.86 | 28.53 | 0.7596
22.94 | 27.88 | 0.7609
23.02 | 27.73 | 0.7624
23.1 | 28.15 | 0.7643
23.18 | 28.55 | 0.7664
23.26 | 29 | 0.7685
23.34 | 29.43 | 0.7708
23.42 | 30.31 | 0.7731
23.5 | 30.63 | 0.7755
23.58 | 31.14 | 0.7776
23.66 | 31.7 | 0.7797
23.74 | 32.3 | 0.7818
23.82 | 32.86 | 0.7839
23.9 | 33.8 | 0.7869
23.98 | 34.71 | 0.7907
24.06 | 35.96 | 0.7949
24.14 | 37.35 | 0.7993
24.22 | 38.45 | 0.8029
24.3 | 38.98 | 0.8056
24.38 | 39.4 | 0.8078
24.46 | 39.49 | 0.8097
24.54 | 39.89 | 0.8118
24.62 | 40.19 | 0.8137
24.7 | 40.58 | 0.8158
24.78 | 41.14 | 0.8181
24.86 | 42.05 | 0.8204
24.94 | 42.82 | 0.8227
25.02 | 42.34 | 0.8248
25.1 | 43.41 | 0.827
25.18 | 44.05 | 0.8289
25.26 | 44.63 | 0.8312
25.34 | 45.48 | 0.8337
25.42 | 46.78 | 0.8367
25.5 | 48.43 | 0.8409
25.58 | 49.53 | 0.8451
25.66 | 50.57 | 0.8489
25.74 | 51.82 | 0.8523
25.82 | 51.83 | 0.8546
25.9 | 51.79 | 0.8567
25.98 | 52.08 | 0.8588
26.06 | 52.84 | 0.8607
26.14 | 53.29 | 0.8626
26.22 | 53.94 | 0.8647
26.3 | 54.94 | 0.867
26.38 | 55.7 | 0.8692
26.46 | 56.05 | 0.8715
26.54 | 55.4 | 0.8736
26.62 | 55.73 | 0.8755
26.7 | 56.25 | 0.8774
26.78 | 57 | 0.8795
26.86 | 58.08 | 0.8822
26.94 | 59.18 | 0.886
27.02 | 58.55 | 0.8907
27.1 | 60.6 | 0.8951
27.18 | 61.89 | 0.8987
27.26 | 62.68 | 0.9014
27.34 | 62.89 | 0.9036
27.42 | 64.18 | 0.9067
27.5 | 64.83 | 0.9084
27.58 | 65.7 | 0.9105
27.66 | 66.48 | 0.9128
27.74 | 67.55 | 0.9152
27.82 | 68.73 | 0.9177
27.9 | 69.03 | 0.92
27.98 | 66.75 | 0.9223
28.06 | 67.75 | 0.9244
28.14 | 69.03 | 0.9266
28.22 | 70.23 | 0.9289
28.3 | 62.38 | 0.932
28.38 | 60.19 | 0.9358
28.46 | 63.28 | 0.9407
28.54 | 65.82 | 0.9451
28.62 | 68.28 | 0.9487
28.7 | 69.14 | 0.9512
28.78 | 69.95 | 0.9531
28.86 | 71.46 | 0.9555
28.94 | 72.52 | 0.9574
29.02 | 73.78 | 0.9595
29.1 | 74.92 | 0.9618
29.18 | 76.37 | 0.9643
29.26 | 77.68 | 0.9669
29.34 | 79.03 | 0.9692
29.42 | 80.53 | 0.9715
29.5 | 81.72 | 0.9734
29.58 | 83.28 | 0.9757
29.66 | 85.13 | 0.9785
29.74 | 87.72 | 0.9818
29.82 | 91.01 | 0.9865
29.9 | 93.81 | 0.9907
29.98 | 96.75 | 0.9949
30.06 | 98.44 | 0.9979
30.14 | 99.66 | 1.0002
30.22 | 100.98 | 1.0023
30.3 | 102.14 | 1.0044
30.38 | 103.47 | 1.0065
30.46 | 104.63 | 1.0088
30.54 | 106.16 | 1.0112
30.62 | 106.07 | 1.0137
30.7 | 108.16 | 1.0162
30.78 | 109.83 | 1.0188
30.86 | 111.2 | 1.0209
30.94 | 112.76 | 1.0232
31.02 | 114.46 | 1.0255
31.1 | 117.43 | 1.0291
31.18 | 120.6 | 1.0327
31.26 | 124.06 | 1.0367
31.34 | 127.6 | 1.0411
31.42 | 129.85 | 1.0445
31.5 | 131.65 | 1.0473
31.58 | 132.53 | 1.0489
31.66 | 132.32 | 1.05
31.74 | 133.95 | 1.0523
31.82 | 135.16 | 1.0542
31.9 | 136.52 | 1.0563
31.98 | 138.15 | 1.0586
32.06 | 139.87 | 1.061
32.14 | 141.31 | 1.0633
32.22 | 142.77 | 1.0656
32.3 | 144.25 | 1.0675
32.38 | 145.39 | 1.0696
32.46 | 146.77 | 1.0717
32.54 | 148.81 | 1.0745
32.62 | 152.15 | 1.0783
32.7 | 155.77 | 1.0827
32.78 | 159.06 | 1.0869
32.86 | 160.63 | 1.0907
32.94 | 162.51 | 1.0935
33.02 | 163.49 | 1.0958
33.1 | 164.41 | 1.0977
33.18 | 164.11 | 1.0996
33.26 | 164.63 | 1.1015
33.34 | 165.74 | 1.1036
33.42 | 166.09 | 1.1057
33.5 | 167.94 | 1.108
33.58 | 169.73 | 1.1103
33.66 | 171.46 | 1.1125
33.74 | 173.25 | 1.1148
33.82 | 173.05 | 1.1167
33.9 | 174.56 | 1.119
33.98 | 176.42 | 1.1213
34.06 | 179.08 | 1.1243
34.14 | 182.49 | 1.1281
34.22 | 186.02 | 1.1325
34.3 | 189.81 | 1.1365
34.38 | 191.57 | 1.1399
34.46 | 192.65 | 1.1424
34.54 | 193.63 | 1.1445
34.62 | 194.7 | 1.1466
34.7 | 195.8 | 1.1485
34.78 | 197.07 | 1.1504
34.86 | 198.69 | 1.1523
34.94 | 200.69 | 1.1547
35.02 | 202.47 | 1.1568
35.1 | 204.58 | 1.1591
35.18 | 206.71 | 1.1612
35.26 | 208.23 | 1.1631
35.34 | 209.75 | 1.165
35.42 | 211.09 | 1.1671
35.5 | 214.21 | 1.1698
35.58 | 217.35 | 1.173
35.66 | 222.93 | 1.1779
35.74 | 226.46 | 1.1823
35.82 | 225.09 | 1.1863
35.9 | 227.51 | 1.1891
35.98 | 229.56 | 1.1912
36.06 | 231.83 | 1.1937
36.14 | 234.01 | 1.1958
36.22 | 236.84 | 1.1981
36.3 | 239.07 | 1.2004
36.38 | 241.5 | 1.2028
36.46 | 244.07 | 1.2051
36.54 | 246.67 | 1.2074
36.62 | 249.21 | 1.2097
36.7 | 251.61 | 1.2118
36.78 | 253.81 | 1.214
36.86 | 256.72 | 1.2163
36.94 | 260.27 | 1.2192
37.02 | 264.88 | 1.2232
37.1 | 271.29 | 1.2281
37.18 | 277.41 | 1.2325
37.26 | 281.43 | 1.2361
37.34 | 284.11 | 1.2389
37.42 | 285.72 | 1.2407
37.5 | 287.4 | 1.2429
37.58 | 285.16 | 1.245
37.66 | 287.37 | 1.2471
37.74 | 290.2 | 1.2494
37.82 | 291.87 | 1.2517
37.9 | 294.52 | 1.2543
37.98 | 297.52 | 1.2566
38.06 | 300 | 1.2589
38.14 | 302.34 | 1.2608
38.22 | 304.72 | 1.2631
38.3 | 308.23 | 1.2656
38.38 | 312.16 | 1.2688
38.46 | 318.17 | 1.2732
38.54 | 324.38 | 1.2777
38.62 | 329.61 | 1.2819
38.7 | 333.21 | 1.2849
38.78 | 335.91 | 1.2876
38.86 | 338.26 | 1.2897
38.94 | 340.2 | 1.2918
39.02 | 341.93 | 1.2939
39.1 | 344.75 | 1.2962
39.18 | 347.68 | 1.2986
39.26 | 350.67 | 1.3011
39.34 | 353.81 | 1.3036
39.42 | 356.82 | 1.3062
39.5 | 359.5 | 1.3083
39.58 | 361.99 | 1.3104
39.66 | 364.71 | 1.3127
39.74 | 368.47 | 1.3157
39.82 | -0.99 | 1.3214
39.9 | -1.07 | 1.3247
39.98 | -0.98 | 1.3292
40.06 | -0.89 | 1.3325
40.14 | -1.05 | 1.3355
40.22 | -0.92 | 1.3374
40.3 | -0.58 | 1.3382
40.38 | -0.83 | 1.3406
40.46 | -0.9 | 1.3425
40.54 | -0.79 | 1.3446
40.62 | -0.76 | 1.3469
40.7 | -0.78 | 1.3492
40.78 | -0.83 | 1.3517
40.86 | -0.86 | 1.3541
40.94 | -0.8 | 1.3562
41.02 | -0.85 | 1.3581
41.02 | -0.85 | 1.3581

## Metadata
Field | Value
Phial number | 22
Batch | A
Thickness_mm
Width_mm
Speed_mm_per_min | 2
Breaking_mode | AD