## Data
Time_s | Load_N | Extension_mm
0.14 | 12.37 | 0
0.15 | 12.31 | 0
0.16 | 12.37 | 0
0.17 | 12.42 | 0
0.18 | 12.39 | 0
0.19 | 12.33 | 0
0.2 | 12.38 | 0
0.21 | 12.34 | 0
0.22 | 12.49 | 0.0002
0.23 | 12.63 | 0.0002
0.24 | 12.67 | 0.0006
0.25 | 12.95 | 0.0011
0.26 | 13.55 | 0.0021
0.27 | 14.56 | 0.0032
0.28 | 15.78 | 0.004
0.29 | 16.6 | 0.0044
0.3 | 17.09 | 0.0046
0.31 | 17.4 | 0.0049
0.32 | 17.52 | 0.0049
0.33 | 17.49 | 0.0051
0.34 | 17.6 | 0.0055
0.35 | 17.86 | 0.0059
0.36 | 18.4 | 0.0065
0.37 | 18.86 | 0.007
0.38 | 19.23 | 0.0074
0.39 | 19.55 | 0.0078
0.4 | 19.85 | 0.008
0.41 | 20.03 | 0.0082
0.42 | 20.24 | 0.0087
0.43 | 20.37 | 0.0091
0.44 | 20.81 | 0.0095
0.45 | 21.11 | 0.0097
0.46 | 21.42 | 0.0101
0.47 | 21.78 | 0.0106
0.48 | 22.11 | 0.011
0.49 | 22.39 | 0.0114
0.5 | 22.6 | 0.0118
0.51 | 22.99 | 0.0122
0.52 | 23.15 | 0.0127
0.53 | 23.35 | 0.0131
0.54 | 23.5 | 0.0135
0.55 | 23.69 | 0.0139
0.56 | 23.89 | 0.0143
0.57 | 24.16 | 0.0148
0.58 | 24.48 | 0.0152
0.59 | 24.66 | 0.0158
0.6 | 24.82 | 0.0162
0.61 | 25.04 | 0.0167
0.62 | 25.2 | 0.0171
0.63 | 25.29 | 0.0175
0.64 | 25.59 | 0.0179
0.65 | 25.64 | 0.0184
0.66 | 25.82 | 0.0188
0.67 | 25.94 | 0.0194
0.68 | 26.23 | 0.0198
0.69 | 26.34 | 0.0203
0.7 | 26.54 | 0.0207
0.71 | 26.64 | 0.0211
0.72 | 26.81 | 0.0215
0.73 | 26.93 | 0.0219
0.74 | 27.07 | 0.0224
0.75 | 27.09 | 0.0228
0.76 | 27.33 | 0.023
0.77 | 27.4 | 0.0234
0.78 | 27.55 | 0.0238
0.79 | 27.62 | 0.0243
0.8 | 27.78 | 0.0247
0.81 | 27.89 | 0.0249
0.82 | 27.98 | 0.0253
0.83 | 28.16 | 0.0257
0.84 | 28.3 | 0.0262
0.85 | 28.33 | 0.0266
0.86 | 28.45 | 0.027
0.87 | 28.57 | 0.0274
0.88 | 28.78 | 0.0281
0.89 | 28.85 | 0.0285
0.9 | 28.92 | 0.0289
0.91 | 29.19 | 0.0293
0.92 | 29.44 | 0.03
0.93 | 29.47 | 0.0306
0.94 | 29.54 | 0.031
0.95 | 29.68 | 0.0317
0.96 | 29.87 | 0.0323
0.97 | 30.02 | 0.0331
0.98 | 30.25 | 0.0338
0.99 | 30.47 | 0.0346
1 | 30.68 | 0.0354
1.01 | 30.85 | 0.0361
1.02 | 31.14 | 0.0369
1.03 | 31.47 | 0.0378
1.04 | 31.66 | 0.0386
1.05 | 31.89 | 0.0395
1.06 | 32.09 | 0.0403
1.07 | 32.35 | 0.0411
1.08 | 32.64 | 0.0418
1.09 | 32.83 | 0.0426
1.1 | 33.14 | 0.0435
1.11 | 33.37 | 0.0441
1.12 | 33.71 | 0.0447
1.13 | 34.09 | 0.0454
1.14 | 34.34 | 0.0462
1.15 | 34.61 | 0.0468
1.16 | 34.79 | 0.0473
1.17 | 35.07 | 0.0479
1.18 | 35.24 | 0.0485
1.19 | 35.34 | 0.049
1.2 | 35.67 | 0.0496
1.21 | 35.85 | 0.05
1.22 | 36.08 | 0.0504
1.23 | 36.3 | 0.0509
1.24 | 36.51 | 0.0513
1.25 | 36.72 | 0.0517
1.26 | 36.89 | 0.0519
1.27 | 37.05 | 0.0523
1.28 | 37.15 | 0.0528
1.29 | 37.37 | 0.0532
1.3 | 37.45 | 0.0536
1.31 | 37.53 | 0.054
1.32 | 37.77 | 0.0542
1.33 | 37.89 | 0.0547
1.34 | 38.15 | 0.0551
1.35 | 38.28 | 0.0555
1.36 | 38.45 | 0.0557
1.37 | 38.59 | 0.0561
1.38 | 38.86 | 0.0566
1.39 | 38.92 | 0.057
1.4 | 39.11 | 0.0574
1.41 | 39.2 | 0.0578
1.42 | 39.33 | 0.0582
1.43 | 39.56 | 0.0585
1.44 | 39.64 | 0.0591
1.45 | 39.94 | 0.0595
1.46 | 40.09 | 0.0599
1.47 | 40.38 | 0.0603
1.48 | 40.61 | 0.0608
1.49 | 40.85 | 0.0612
1.5 | 41 | 0.0616
1.51 | 41.24 | 0.0622
1.52 | 41.49 | 0.0627
1.53 | 41.58 | 0.0631
1.54 | 41.84 | 0.0637
1.55 | 41.99 | 0.0641
1.56 | 42.26 | 0.0646
1.57 | 42.54 | 0.065
1.58 | 42.76 | 0.0654
1.59 | 42.93 | 0.066
1.6 | 43.17 | 0.0665
1.61 | 43.42 | 0.0669
1.62 | 43.57 | 0.0673
1.63 | 43.79 | 0.0679
1.64 | 43.89 | 0.0684
1.65 | 44.16 | 0.0688
1.66 | 44.4 | 0.0692
1.67 | 44.54 | 0.0696
1.68 | 44.78 | 0.0701
1.69 | 45.04 | 0.0705
1.7 | 45.16 | 0.0709
1.71 | 45.36 | 0.0713
1.72 | 45.61 | 0.0717
1.73 | 45.86 | 0.0722
1.74 | 46.04 | 0.0726
1.75 | 46.31 | 0.073
1.76 | 46.4 | 0.0734
1.77 | 46.61 | 0.0739
1.78 | 46.83 | 0.0743
1.79 | 47.18 | 0.0747
1.8 | 47.49 | 0.0751
1.81 | 47.66 | 0.0755
1.82 | 47.94 | 0.076
1.83 | 48.13 | 0.0766
1.84 | 48.39 | 0.077
1.85 | 48.6 | 0.0774
1.86 | 48.8 | 0.0779
1.87 | 49.01 | 0.0785
1.88 | 49.38 | 0.0791
1.89 | 49.82 | 0.08
1.9 | 50.31 | 0.0806
1.91 | 50.69 | 0.0812
1.92 | 51.09 | 0.0819
1.93 | 51.42 | 0.0825
1.94 | 51.77 | 0.0831
1.95 | 52.14 | 0.084
1.96 | 52.5 | 0.0848
1.97 | 52.89 | 0.0857
1.98 | 53.37 | 0.0865
1.99 | 53.87 | 0.0871
2 | 54.42 | 0.088
2.01 | 54.93 | 0.0888
2.02 | 55.45 | 0.0897
2.03 | 55.88 | 0.0905
2.04 | 56.37 | 0.0914
2.05 | 56.79 | 0.0922
2.06 | 57.23 | 0.0928
2.07 | 57.64 | 0.0935
2.08 | 58.03 | 0.0943
2.09 | 58.54 | 0.095
2.1 | 58.99 | 0.0956
2.11 | 59.46 | 0.0962
2.12 | 59.81 | 0.0969
2.13 | 60.35 | 0.0975
2.14 | 60.73 | 0.0979
2.15 | 61.06 | 0.0983
2.16 | 61.37 | 0.099
2.17 | 61.76 | 0.0994
2.18 | 61.98 | 0.0998
2.19 | 62.33 | 0.1
2.2 | 62.45 | 0.1004
2.21 | 62.66 | 0.1004
2.22 | 62.67 | 0.1004
2.23 | 62.66 | 0.1004
2.24 | 62.61 | 0.1007
2.25 | 62.7 | 0.1009
2.26 | 62.76 | 0.1011
2.27 | 62.99 | 0.1015
2.28 | 63.19 | 0.1019
2.29 | 63.65 | 0.1023
2.3 | 64.01 | 0.103
2.31 | 64.52 | 0.1032
2.32 | 64.83 | 0.1036
2.33 | 65.07 | 0.1038
2.34 | 65.18 | 0.1042
2.35 | 65.49 | 0.1047
2.36 | 65.74 | 0.1049
2.37 | 65.96 | 0.1053
2.38 | 66.34 | 0.1057
2.39 | 66.62 | 0.1061
2.4 | 66.89 | 0.1066
2.41 | 66.95 | 0.107
2.42 | 67.33 | 0.1074
2.43 | 67.56 | 0.1078
2.44 | 67.97 | 0.1082
2.45 | 68.29 | 0.1085
2.46 | 68.65 | 0.1089
2.47 | 69 | 0.1095
2.48 | 69.35 | 0.1099
2.49 | 69.67 | 0.1104
2.5 | 69.98 | 0.1108
2.51 | 70.22 | 0.1112
2.52 | 70.5 | 0.1116
2.53 | 70.84 | 0.112
2.54 | 71.27 | 0.1125
2.55 | 71.51 | 0.1129
2.56 | 71.84 | 0.1133
2.57 | 72.24 | 0.1137
2.58 | 72.54 | 0.1142
2.59 | 72.8 | 0.1148
2.6 | 73.15 | 0.1152
2.61 | 73.43 | 0.1156
2.62 | 73.78 | 0.1161
2.63 | 74.03 | 0.1165
2.64 | 74.3 | 0.1169
2.65 | 74.57 | 0.1171
2.66 | 75 | 0.1175
2.67 | 75.24 | 0.118
2.68 | 75.65 | 0.1184
2.69 | 75.86 | 0.1188
2.7 | 76.15 | 0.1192
2.71 | 76.41 | 0.1194
2.72 | 76.73 | 0.1199
2.73 | 76.94 | 0.1203
2.74 | 77.2 | 0.1207
2.75 | 77.56 | 0.1209
2.76 | 77.73 | 0.1213
2.77 | 78.07 | 0.1218
2.78 | 78.42 | 0.1222
2.79 | 78.73 | 0.1226
2.8 | 79.12 | 0.123
2.81 | 79.57 | 0.1234
2.82 | 79.88 | 0.1239
2.83 | 80.19 | 0.1243
2.84 | 80.43 | 0.1249
2.85 | 80.89 | 0.1253
2.86 | 81.32 | 0.126
2.87 | 81.76 | 0.1266
2.88 | 82.21 | 0.1272
2.89 | 82.79 | 0.1279
2.9 | 83.46 | 0.1287
2.91 | 83.99 | 0.1294
2.92 | 84.62 | 0.1302
2.93 | 85.38 | 0.131
2.94 | 85.96 | 0.1319
2.95 | 86.64 | 0.1325
2.96 | 87.21 | 0.1334
2.97 | 87.89 | 0.1342
2.98 | 88.59 | 0.135
2.99 | 89.31 | 0.1359
3 | 90.08 | 0.1367
3.01 | 90.76 | 0.1376
3.02 | 91.59 | 0.1384
3.03 | 92.47 | 0.1391
3.04 | 93.3 | 0.1399
3.05 | 94.04 | 0.1405
3.06 | 94.79 | 0.1414
3.07 | 95.57 | 0.142
3.08 | 96.31 | 0.1426
3.09 | 96.96 | 0.1433
3.1 | 97.63 | 0.1437
3.11 | 98.28 | 0.1443
3.12 | 98.9 | 0.1448
3.13 | 99.41 | 0.1452
3.14 | 99.84 | 0.1456
3.15 | 100.22 | 0.146
3.16 | 100.63 | 0.1464
3.17 | 100.95 | 0.1469
3.18 | 101.3 | 0.1473
3.19 | 101.59 | 0.1477
3.2 | 102.09 | 0.1479
3.21 | 102.47 | 0.1483
3.22 | 103.07 | 0.1488
3.23 | 103.29 | 0.149
3.24 | 103.6 | 0.1494
3.25 | 104.06 | 0.1498
3.26 | 104.42 | 0.15
3.27 | 104.79 | 0.1505
3.28 | 105.12 | 0.1509
3.29 | 105.49 | 0.1513
3.3 | 105.83 | 0.1517
3.31 | 106.18 | 0.1519
3.32 | 106.54 | 0.1524
3.33 | 106.86 | 0.1526
3.34 | 107.31 | 0.153
3.35 | 107.74 | 0.1534
3.36 | 108.2 | 0.1538
3.37 | 108.49 | 0.1542
3.38 | 108.87 | 0.1545
3.39 | 109.29 | 0.1549
3.4 | 109.65 | 0.1553
3.41 | 110.12 | 0.1557
3.42 | 110.55 | 0.1561
3.43 | 111.05 | 0.1566
3.44 | 111.48 | 0.157
3.45 | 112.09 | 0.1574
3.46 | 112.58 | 0.1578
3.47 | 112.97 | 0.1583
3.48 | 113.38 | 0.1587
3.49 | 113.93 | 0.1591
3.5 | 114.42 | 0.1595
3.51 | 114.92 | 0.1599
3.52 | 115.31 | 0.1604
3.53 | 115.7 | 0.1608
3.54 | 116.2 | 0.1612
3.55 | 116.74 | 0.1616
3.56 | 117.24 | 0.1621
3.57 | 117.79 | 0.1625
3.58 | 118.3 | 0.1629
3.59 | 118.79 | 0.1633
3.6 | 119.28 | 0.1637
3.61 | 119.68 | 0.1642
3.62 | 120.14 | 0.1646
3.63 | 120.56 | 0.165
3.64 | 120.92 | 0.1654
3.65 | 121.3 | 0.1659
3.66 | 121.62 | 0.1663
3.67 | 122.21 | 0.1665
3.68 | 122.62 | 0.1669
3.69 | 123.05 | 0.1673
3.7 | 123.42 | 0.1678
3.71 | 123.82 | 0.168
3.72 | 124.3 | 0.1684
3.73 | 124.63 | 0.1688
3.74 | 124.95 | 0.1692
3.75 | 125.35 | 0.1694
3.76 | 125.87 | 0.1701
3.77 | 126.2 | 0.1705
3.78 | 126.85 | 0.1709
3.79 | 127.38 | 0.1713
3.8 | 127.93 | 0.1718
3.81 | 128.5 | 0.1724
3.82 | 129.13 | 0.1728
3.83 | 129.58 | 0.1732
3.84 | 130.08 | 0.1737
3.85 | 130.61 | 0.1743
3.86 | 131.14 | 0.1747
3.87 | 131.7 | 0.1754
3.88 | 132.4 | 0.176
3.89 | 133.08 | 0.1766
3.9 | 133.83 | 0.1772
3.91 | 134.69 | 0.1779
3.92 | 135.65 | 0.1787
3.93 | 136.51 | 0.1796
3.94 | 137.29 | 0.1802
3.95 | 138.26 | 0.181
3.96 | 139.19 | 0.1819
3.97 | 140.18 | 0.1827
3.98 | 141.14 | 0.1836
3.99 | 142.27 | 0.1844
4 | 143.35 | 0.1853
4.01 | 144.29 | 0.1859
4.02 | 145.3 | 0.1867
4.03 | 146.23 | 0.1876
4.04 | 147.12 | 0.1882
4.05 | 148 | 0.1889
4.06 | 148.75 | 0.1897
4.07 | 149.57 | 0.1903
4.08 | 150.23 | 0.1908
4.09 | 151.06 | 0.1914
4.1 | 151.73 | 0.1918
4.11 | 152.36 | 0.1924
4.12 | 152.99 | 0.1929
4.13 | 153.68 | 0.1935
4.14 | 154.24 | 0.1939
4.15 | 154.73 | 0.1943
4.16 | 155.2 | 0.1948
4.17 | 155.69 | 0.1952
4.18 | 156.16 | 0.1956
4.19 | 156.67 | 0.196
4.2 | 157.09 | 0.1962
4.21 | 157.51 | 0.1967
4.22 | 157.96 | 0.1971
4.23 | 158.36 | 0.1973
4.24 | 158.84 | 0.1977
4.25 | 159.21 | 0.1981
4.26 | 159.75 | 0.1986
4.27 | 160.17 | 0.1988
4.28 | 160.56 | 0.1992
4.29 | 160.93 | 0.1996
4.3 | 161.44 | 0.1998
4.31 | 161.87 | 0.2003
4.32 | 162.17 | 0.2007
4.33 | 162.6 | 0.2009
4.34 | 163.1 | 0.2013
4.35 | 163.51 | 0.2017
4.36 | 164.08 | 0.2021
4.37 | 164.45 | 0.2024
4.38 | 164.94 | 0.2028
4.39 | 165.39 | 0.2032
4.4 | 165.85 | 0.2036
4.41 | 166.26 | 0.204
4.42 | 166.74 | 0.2045
4.43 | 167.24 | 0.2047
4.44 | 167.8 | 0.2051
4.45 | 168.41 | 0.2055
4.46 | 168.96 | 0.2059
4.47 | 169.48 | 0.2064
4.48 | 170.02 | 0.2068
4.49 | 170.48 | 0.2072
4.5 | 170.96 | 0.2076
4.51 | 171.44 | 0.2081
4.52 | 172 | 0.2085
4.53 | 172.59 | 0.2089
4.54 | 173.14 | 0.2093
4.55 | 173.64 | 0.2097
4.56 | 174.29 | 0.2102
4.57 | 174.91 | 0.2106
4.58 | 175.46 | 0.211
4.59 | 176.03 | 0.2114
4.6 | 176.51 | 0.2119
4.61 | 177.01 | 0.2123
4.62 | 177.41 | 0.2127
4.63 | 178.04 | 0.2131
4.64 | 178.45 | 0.2135
4.65 | 179.01 | 0.2138
4.66 | 179.44 | 0.2142
4.67 | 179.99 | 0.2146
4.68 | 180.3 | 0.2148
4.69 | 180.77 | 0.2152
4.7 | 181.19 | 0.2154
4.71 | 181.56 | 0.2159
4.72 | 181.99 | 0.2163
4.73 | 182.4 | 0.2165
4.74 | 182.76 | 0.2169
4.75 | 183.24 | 0.2173
4.76 | 183.77 | 0.2176
4.77 | 184.25 | 0.218
4.78 | 184.76 | 0.2184
4.79 | 185.27 | 0.2188
4.8 | 185.77 | 0.2192
4.81 | 186.39 | 0.2197
4.82 | 186.92 | 0.2201
4.83 | 187.68 | 0.2207
4.84 | 188.32 | 0.2211
4.85 | 188.94 | 0.2218
4.86 | 189.6 | 0.2222
4.87 | 190.42 | 0.2228
4.88 | 191.2 | 0.2235
4.89 | 192.04 | 0.2241
4.9 | 192.99 | 0.2249
4.91 | 194.12 | 0.2258
4.92 | 195.31 | 0.2268
4.93 | 196.65 | 0.2277
4.94 | 197.75 | 0.2285
4.95 | 199.15 | 0.2296
4.96 | 200.5 | 0.2304
4.97 | 201.78 | 0.2315
4.98 | 202.93 | 0.2323
4.99 | 204.17 | 0.2332
5 | 205.29 | 0.234
5.01 | 206.43 | 0.2349
5.02 | 207.48 | 0.2355
5.03 | 208.43 | 0.2363
5.04 | 209.39 | 0.237
5.05 | 210.23 | 0.2376
5.06 | 210.98 | 0.2382
5.07 | 211.75 | 0.2389
5.08 | 212.42 | 0.2393
5.09 | 213.08 | 0.2399
5.1 | 213.8 | 0.2403
5.11 | 214.48 | 0.2408
5.12 | 214.97 | 0.2412
5.13 | 215.49 | 0.2416
5.14 | 215.78 | 0.242
5.15 | 216.3 | 0.2425
5.16 | 216.65 | 0.2429
5.17 | 217.07 | 0.2431
5.18 | 217.47 | 0.2435
5.19 | 217.91 | 0.2441
5.2 | 218.38 | 0.2446
5.21 | 219.11 | 0.2452
5.22 | 219.98 | 0.246
5.23 | 220.95 | 0.2465
5.24 | 221.71 | 0.2469
5.25 | 222.37 | 0.2473
5.26 | 222.65 | 0.2475
5.27 | 222.76 | 0.2477
5.28 | 223.01 | 0.2481
5.29 | 223.19 | 0.2484
5.3 | 223.26 | 0.2488
5.31 | 223.65 | 0.2492
5.32 | 223.89 | 0.2496
5.33 | 224.31 | 0.25
5.34 | 224.72 | 0.2505
5.35 | 225.23 | 0.2509
5.36 | 225.43 | 0.2513
5.37 | 225.71 | 0.2517
5.38 | 225.95 | 0.2522
5.39 | 226.3 | 0.2526
5.4 | 226.38 | 0.253
5.41 | 226.83 | 0.2534
5.42 | 227.15 | 0.2538
5.43 | 227.72 | 0.2545
5.44 | 228.29 | 0.2549
5.45 | 228.93 | 0.2553
5.46 | 229.55 | 0.2557
5.47 | 230.27 | 0.2562
5.48 | 230.73 | 0.2566
5.49 | 231.42 | 0.2572
5.5 | 231.84 | 0.2576
5.51 | 232.39 | 0.2581
5.52 | 232.96 | 0.2585
5.53 | 233.61 | 0.2589
5.54 | 234.36 | 0.2593
5.55 | 234.97 | 0.2598
5.56 | 235.63 | 0.2602
5.57 | 236.17 | 0.2606
5.58 | 236.71 | 0.261
5.59 | 237.26 | 0.2614
5.6 | 237.81 | 0.2619
5.61 | 238.37 | 0.2623
5.62 | 238.89 | 0.2627
5.63 | 239.34 | 0.2631
5.64 | 239.82 | 0.2636
5.65 | 240.32 | 0.2638
5.66 | 240.92 | 0.2642
5.67 | 241.46 | 0.2646
5.68 | 241.93 | 0.265
5.69 | 242.58 | 0.2655
5.7 | 243.02 | 0.2659
5.71 | 243.61 | 0.2663
5.72 | 244.09 | 0.2667
5.73 | 244.65 | 0.2671
5.74 | 245.22 | 0.2676
5.75 | 245.9 | 0.268
5.76 | 246.45 | 0.2686
5.77 | 247.22 | 0.269
5.78 | 247.96 | 0.2697
5.79 | 248.73 | 0.2701
5.8 | 249.52 | 0.2707
5.81 | 250.25 | 0.2714
5.82 | 251.11 | 0.2722
5.83 | 252.17 | 0.2728
5.84 | 253.12 | 0.2737
5.85 | 254.24 | 0.2745
5.86 | 255.33 | 0.2752
5.87 | 256.47 | 0.2762
5.88 | 257.77 | 0.2771
5.89 | 259.18 | 0.2779
5.9 | 260.45 | 0.2787
5.91 | 261.75 | 0.2798
5.92 | 262.99 | 0.2806
5.93 | 264.36 | 0.2815
5.94 | 265.56 | 0.2823
5.95 | 266.88 | 0.2832
5.96 | 267.97 | 0.284
5.97 | 269.12 | 0.2849
5.98 | 270.26 | 0.2857
5.99 | 271.27 | 0.2863
6 | 272.23 | 0.287
6.01 | 273.21 | 0.2876
6.02 | 274.11 | 0.2882
6.03 | 274.9 | 0.2887
6.04 | 275.56 | 0.2891
6.05 | 276.18 | 0.2895
6.06 | 276.69 | 0.2899
6.07 | 277.23 | 0.2906
6.08 | 277.69 | 0.291
6.09 | 278.3 | 0.2914
6.1 | 278.86 | 0.2916
6.11 | 279.45 | 0.292
6.12 | 279.78 | 0.2923
6.13 | 280.14 | 0.2927
6.14 | 280.66 | 0.2931
6.15 | 281.11 | 0.2935
6.16 | 281.6 | 0.2939
6.17 | 282.15 | 0.2944
6.18 | 282.59 | 0.2948
6.19 | 283.1 | 0.295
6.2 | 283.64 | 0.2954
6.21 | 284.1 | 0.2958
6.22 | 284.54 | 0.2963
6.23 | 285.1 | 0.2967
6.24 | 285.62 | 0.2969
6.25 | 286.15 | 0.2973
6.26 | 286.64 | 0.2977
6.27 | 287.26 | 0.2982
6.28 | 287.75 | 0.2986
6.29 | 288.36 | 0.299
6.3 | 288.86 | 0.2994
6.31 | 289.59 | 0.2998
6.32 | 290.1 | 0.3003
6.33 | 290.88 | 0.3007
6.34 | 291.45 | 0.3011
6.35 | 292.17 | 0.3017
6.36 | 292.78 | 0.3022
6.37 | 293.45 | 0.3026
6.38 | 294.05 | 0.303
6.39 | 294.86 | 0.3034
6.4 | 295.54 | 0.3041
6.41 | 296.18 | 0.3045
6.42 | 296.81 | 0.3049
6.43 | 297.5 | 0.3053
6.44 | 298.15 | 0.3058
6.45 | 298.84 | 0.3062
6.46 | 299.47 | 0.3066
6.47 | 300.15 | 0.3072
6.48 | 300.83 | 0.3077
6.49 | 301.5 | 0.3081
6.5 | 302.15 | 0.3085
6.51 | 302.72 | 0.3089
6.52 | 303.33 | 0.3093
6.53 | 303.86 | 0.3098
6.54 | 304.5 | 0.3102
6.55 | 305.13 | 0.3104
6.56 | 305.73 | 0.3108
6.57 | 306.25 | 0.3112
6.58 | 306.94 | 0.3117
6.59 | 307.37 | 0.3121
6.6 | 307.9 | 0.3125
6.61 | 308.45 | 0.3127
6.62 | 308.97 | 0.3131
6.63 | 309.55 | 0.3136
6.64 | 310.06 | 0.314
6.65 | 310.72 | 0.3144
6.66 | 311.3 | 0.3148
6.67 | 312.08 | 0.3153
6.68 | 312.63 | 0.3157
6.69 | 313.28 | 0.3163
6.7 | 314.08 | 0.3167
6.71 | 314.92 | 0.3172
6.72 | 315.62 | 0.3178
6.73 | 316.4 | 0.3184
6.74 | 317.21 | 0.3188
6.75 | 318.07 | 0.3195
6.76 | 318.99 | 0.3201
6.77 | 320.05 | 0.3209
6.78 | 321.14 | 0.3216
6.79 | 322.34 | 0.3224
6.8 | 323.62 | 0.3233
6.81 | 324.96 | 0.3241
6.82 | 326.23 | 0.325
6.83 | 327.49 | 0.3258
6.84 | 328.93 | 0.3266
6.85 | 330.32 | 0.3275
6.86 | 331.61 | 0.3285
6.87 | 332.89 | 0.3292
6.88 | 334.28 | 0.33
6.89 | 335.53 | 0.3309
6.9 | 336.76 | 0.3315
6.91 | 337.9 | 0.3323
6.92 | 339.04 | 0.333
6.93 | 340.13 | 0.3336
6.94 | 341.11 | 0.3342
6.95 | 342.16 | 0.3351
6.96 | 342.99 | 0.3357
6.97 | 344.03 | 0.3364
6.98 | 345.05 | 0.337
6.99 | 345.96 | 0.3374
7 | 346.64 | 0.3378
7.01 | 347.34 | 0.3383
7.02 | 347.97 | 0.3387
7.03 | 348.58 | 0.3391
7.04 | 349.1 | 0.3395
7.05 | 349.65 | 0.3399
7.06 | 350.23 | 0.3404
7.07 | 350.7 | 0.3408
7.08 | 351.13 | 0.3412
7.09 | 351.72 | 0.3416
7.1 | 352.34 | 0.3421
7.11 | 352.99 | 0.3425
7.12 | 353.61 | 0.3429
7.13 | 354.1 | 0.3433
7.14 | 354.6 | 0.3435
7.15 | 355.13 | 0.3439
7.16 | 355.59 | 0.3444
7.17 | 354.88 | 0.3448
7.18 | 189.16 | 0.3458
7.19 | 0.27 | 0.3469
7.2 | -1.57 | 0.3477
7.21 | -1.33 | 0.3482
7.22 | -1.25 | 0.3486
7.23 | -1.14 | 0.3488
7.24 | -1.28 | 0.349
7.25 | -1.29 | 0.3492
7.26 | -1.23 | 0.3496
7.27 | -1.1 | 0.3501
7.28 | -1.22 | 0.3507
7.29 | -1.38 | 0.3511
7.3 | -1.37 | 0.3518
7.31 | -1.23 | 0.3522
7.32 | -1.32 | 0.3526
7.33 | -1.21 | 0.3532
7.34 | -1.3 | 0.3537
7.35 | -1.17 | 0.3541
7.36 | -1.17 | 0.3545
7.37 | -1.12 | 0.3551
7.38 | -1.31 | 0.3556
7.39 | -1.27 | 0.356
7.4 | -1.29 | 0.3564
7.41 | -1.33 | 0.3568
7.42 | -1.3 | 0.3572
7.43 | -1.37 | 0.3579
7.44 | -1.36 | 0.3581
7.45 | -1.25 | 0.3585
7.46 | -1.18 | 0.3589
7.47 | -1.28 | 0.3594
7.48 | -1.24 | 0.3598
7.49 | -1.2 | 0.3602
7.5 | -1.32 | 0.3606
7.51 | -1.26 | 0.361
7.52 | -1.22 | 0.3615
7.53 | -1.39 | 0.3619
7.54 | -1.35 | 0.3623
7.55 | -1.21 | 0.3627
7.56 | -1.26 | 0.3632
7.57 | -1.29 | 0.3636
7.58 | -1.22 | 0.364
7.59 | -1.15 | 0.3644
7.6 | -1.2 | 0.3648
7.61 | -1.23 | 0.3653
7.62 | -1.33 | 0.3657
7.63 | -1.22 | 0.3663
7.64 | -1.17 | 0.3669
7.65 | -1.32 | 0.3676
7.66 | -1.21 | 0.3682
7.67 | -1.06 | 0.3688
7.68 | -1.16 | 0.3695
7.69 | -1.07 | 0.3701
7.7 | -1.12 | 0.3707
7.71 | -1.18 | 0.3714
7.72 | -1.14 | 0.3722
7.73 | -1.11 | 0.3729
7.74 | -1.27 | 0.3737
7.75 | -1.29 | 0.3745
7.76 | -1.22 | 0.3754
7.77 | -1.21 | 0.3762
7.78 | -1.27 | 0.3769
7.79 | -1.18 | 0.3777
7.8 | -1.25 | 0.3786
7.81 | -1.09 | 0.3794
7.82 | -1.18 | 0.3805
7.83 | -1.2 | 0.3811
7.84 | -1.24 | 0.3819
7.85 | -1.23 | 0.3828
7.86 | -1.31 | 0.3834
7.87 | -1.28 | 0.384
7.88 | -1.25 | 0.3847
7.89 | -1.23 | 0.3853
7.89 | -1.23 | 0.3853

## Metadata
Field | Value
Phial number | 26
Batch | A
Thickness_mm
Width_mm
Speed_mm_per_min | 3
Breaking_mode | A