## Data
Time_s | Load_N | Extension_mm
0.15 | -1.01 | 0
0.17 | -1.08 | 0.0002
0.19 | -1.23 | 0.0002
0.21 | -1.07 | 0.0002
0.23 | -1.08 | 0.0004
0.25 | -1.02 | 0.0006
0.27 | -0.96 | 0.0013
0.29 | -1.18 | 0.0025
0.31 | -1.04 | 0.0034
0.33 | -0.99 | 0.0038
0.35 | -0.94 | 0.0046
0.37 | -1.09 | 0.0055
0.39 | -1.22 | 0.0063
0.41 | -1.05 | 0.0072
0.43 | -1.08 | 0.0082
0.45 | -1.09 | 0.0095
0.47 | -1.16 | 0.0108
0.49 | -1.26 | 0.012
0.51 | -1.3 | 0.0135
0.53 | -1.18 | 0.0152
0.55 | -1.2 | 0.0169
0.57 | -1.14 | 0.0186
0.59 | -1.28 | 0.02
0.61 | -1.18 | 0.0217
0.63 | -1.3 | 0.0232
0.65 | -1.17 | 0.0245
0.67 | -1.1 | 0.0257
0.69 | -1.1 | 0.0268
0.71 | -1.17 | 0.0279
0.73 | -1.25 | 0.0285
0.75 | -1.17 | 0.0293
0.77 | -1.09 | 0.0302
0.79 | -1.13 | 0.031
0.81 | -1.18 | 0.0319
0.83 | -1.15 | 0.0325
0.85 | -1.16 | 0.0333
0.87 | -1.15 | 0.034
0.89 | -1.17 | 0.0348
0.91 | -1.24 | 0.0354
0.93 | -1.26 | 0.0363
0.95 | -1.23 | 0.0371
0.97 | -1.18 | 0.038
0.99 | -1.12 | 0.0388
1.01 | -1.1 | 0.0399
1.03 | -1.15 | 0.0407
1.05 | -1.29 | 0.0416
1.07 | -1.24 | 0.0426
1.09 | -1.19 | 0.0435
1.11 | -1.11 | 0.0445
1.13 | -1.19 | 0.0454
1.15 | -1.18 | 0.0462
1.17 | -1.29 | 0.0473
1.19 | -1.29 | 0.0481
1.21 | -1.29 | 0.0487
1.23 | -1.17 | 0.0496
1.25 | -1.27 | 0.0504
1.27 | -1.34 | 0.0513
1.29 | -1.32 | 0.0521
1.31 | -1.14 | 0.053
1.33 | -1.09 | 0.0538
1.35 | -1.12 | 0.0547
1.37 | -1.15 | 0.0557
1.39 | -1.3 | 0.057
1.41 | -1.17 | 0.0582
1.43 | -1.16 | 0.0595
1.45 | -1.16 | 0.0608
1.47 | -1.18 | 0.0622
1.49 | -1.18 | 0.0639
1.51 | -1.22 | 0.0656
1.53 | -1.11 | 0.0673
1.55 | -1.09 | 0.069
1.57 | -1.17 | 0.0707
1.59 | -1.12 | 0.0722
1.61 | -1.15 | 0.0734
1.63 | -1.18 | 0.0747
1.65 | -1.11 | 0.0758
1.67 | -1.09 | 0.0766
1.69 | -1.17 | 0.0774
1.71 | -1.15 | 0.0785
1.73 | -1.13 | 0.0789
1.75 | -0.89 | 0.0791
1.77 | -0.93 | 0.0791
1.79 | -0.82 | 0.0798
1.81 | -0.91 | 0.0806
1.83 | -0.99 | 0.0817
1.85 | -1.03 | 0.0823
1.87 | -0.97 | 0.0829
1.89 | -0.93 | 0.0838
1.91 | -1 | 0.0846
1.93 | -1.05 | 0.0852
1.95 | -1.15 | 0.0861
1.97 | -1.11 | 0.0869
1.99 | -1.04 | 0.0878
2.01 | -1 | 0.0886
2.03 | -1.03 | 0.0895
2.05 | -1.16 | 0.0903
2.07 | -1.1 | 0.0912
2.09 | -1.07 | 0.0922
2.11 | -1.04 | 0.0931
2.13 | -1.09 | 0.0939
2.15 | -1.09 | 0.0947
2.17 | -1.05 | 0.0956
2.19 | -1.07 | 0.0962
2.21 | -1 | 0.0971
2.23 | -1.05 | 0.0977
2.25 | -0.84 | 0.0985
2.27 | -0.97 | 0.0994
2.29 | -0.99 | 0.1
2.31 | -0.97 | 0.1009
2.33 | -0.89 | 0.1019
2.35 | -0.96 | 0.1028
2.37 | -1.03 | 0.104
2.39 | -1.05 | 0.1053
2.41 | -1.06 | 0.1066
2.43 | -0.96 | 0.108
2.45 | -1.01 | 0.1095
2.47 | -0.82 | 0.1112
2.49 | -0.94 | 0.1127
2.51 | -0.96 | 0.1144
2.53 | -0.89 | 0.1161
2.55 | -0.98 | 0.1175
2.57 | -1.04 | 0.119
2.59 | -0.98 | 0.1203
2.61 | -1.02 | 0.1215
2.63 | -1.08 | 0.1224
2.65 | -1.01 | 0.1234
2.67 | -0.95 | 0.1243
2.69 | -1.02 | 0.1249
2.71 | -1.05 | 0.1258
2.73 | -0.96 | 0.1266
2.75 | -0.96 | 0.1272
2.77 | -0.89 | 0.1279
2.79 | -0.92 | 0.1287
2.81 | -1.01 | 0.1296
2.83 | -1 | 0.1302
2.85 | -1.12 | 0.131
2.87 | -0.9 | 0.1317
2.89 | -0.83 | 0.1325
2.91 | -0.78 | 0.1334
2.93 | -0.82 | 0.1342
2.95 | -0.88 | 0.135
2.97 | -0.75 | 0.1359
2.99 | -0.73 | 0.1367
3.01 | -0.61 | 0.1376
3.03 | -0.57 | 0.1384
3.05 | -0.55 | 0.1393
3.07 | -0.51 | 0.1401
3.09 | -0.43 | 0.141
3.11 | -0.27 | 0.1418
3.13 | -0.15 | 0.1426
3.15 | -0.13 | 0.1435
3.17 | -0.06 | 0.1441
3.19 | 0.05 | 0.1448
3.21 | 0.17 | 0.1456
3.23 | 0.07 | 0.1462
3.25 | 0.07 | 0.1471
3.27 | 0.21 | 0.1481
3.29 | 0.38 | 0.149
3.31 | 0.42 | 0.1498
3.33 | 0.7 | 0.1507
3.35 | 0.5 | 0.1517
3.37 | -0.36 | 0.153
3.39 | -1.22 | 0.1542
3.41 | -1.21 | 0.1555
3.43 | -1.19 | 0.157
3.45 | -1.11 | 0.1585
3.47 | -1.06 | 0.1602
3.49 | -1.1 | 0.1618
3.51 | -1.07 | 0.1633
3.53 | -0.81 | 0.1648
3.55 | -0.56 | 0.1663
3.57 | -0.43 | 0.1678
3.59 | -0.28 | 0.169
3.61 | -0.16 | 0.1701
3.63 | -0.01 | 0.1709
3.65 | 0.18 | 0.1718
3.67 | 0.36 | 0.1726
3.69 | 0.5 | 0.1735
3.71 | 0.6 | 0.1743
3.73 | 0.78 | 0.1749
3.75 | 0.94 | 0.1758
3.77 | 1.17 | 0.1764
3.79 | 1.28 | 0.1772
3.81 | 1.53 | 0.1779
3.83 | 1.69 | 0.1785
3.85 | 1.91 | 0.1794
3.87 | 2.13 | 0.18
3.89 | 2.24 | 0.1808
3.91 | 2.35 | 0.1815
3.93 | 2.53 | 0.1823
3.95 | 2.7 | 0.1832
3.97 | 2.96 | 0.1842
3.99 | 3.02 | 0.1851
4.01 | 2.91 | 0.1859
4.03 | 3.09 | 0.1867
4.05 | 3.44 | 0.1876
4.07 | 3.62 | 0.1884
4.09 | 3.93 | 0.1893
4.11 | 4.22 | 0.1901
4.13 | 4.46 | 0.1908
4.15 | 4.68 | 0.1916
4.17 | 4.84 | 0.1922
4.19 | 5.14 | 0.1931
4.21 | 5.5 | 0.1937
4.23 | 5.59 | 0.1943
4.25 | 5.76 | 0.1952
4.27 | 6.11 | 0.1958
4.29 | 6.3 | 0.1967
4.31 | 6.73 | 0.1975
4.33 | 6.97 | 0.1986
4.35 | 7.47 | 0.1996
4.37 | 7.71 | 0.2007
4.39 | 8.14 | 0.2019
4.41 | 8.7 | 0.2036
4.43 | 9.49 | 0.2053
4.45 | 10.26 | 0.207
4.47 | 11.06 | 0.2087
4.49 | 11.66 | 0.2104
4.51 | 12.65 | 0.2121
4.53 | 13.48 | 0.2135
4.55 | 14.25 | 0.215
4.57 | 15.02 | 0.2163
4.59 | 15.47 | 0.2176
4.61 | 15.93 | 0.2186
4.63 | 16.47 | 0.2195
4.65 | 16.91 | 0.2203
4.67 | 17.27 | 0.2209
4.69 | 17.49 | 0.2218
4.71 | 17.78 | 0.2226
4.73 | 17.9 | 0.2237
4.75 | 18.31 | 0.2247
4.77 | 18.34 | 0.2256
4.79 | 18.19 | 0.226
4.81 | 18.29 | 0.227
4.83 | 18.52 | 0.2281
4.85 | 18.55 | 0.2289
4.87 | 18.49 | 0.2296
4.89 | 18.54 | 0.2304
4.91 | 18.65 | 0.2313
4.93 | 18.66 | 0.2323
4.95 | 18.86 | 0.2332
4.97 | 19.15 | 0.234
4.99 | 19.46 | 0.2349
5.01 | 19.57 | 0.2359
5.03 | 19.83 | 0.2368
5.05 | 19.68 | 0.2376
5.07 | 19.85 | 0.2387
5.09 | 19.76 | 0.2395
5.11 | 19.92 | 0.2403
5.13 | 20.1 | 0.2412
5.15 | 20.27 | 0.2418
5.17 | 20.26 | 0.2427
5.19 | 20.43 | 0.2433
5.21 | 20.59 | 0.2441
5.23 | 20.68 | 0.245
5.25 | 20.72 | 0.2458
5.27 | 20.74 | 0.2469
5.29 | 20.73 | 0.2479
5.31 | 20.88 | 0.249
5.33 | 21.03 | 0.2503
5.35 | 21.25 | 0.2517
5.37 | 21.43 | 0.2532
5.39 | 21.82 | 0.2549
5.41 | 22.2 | 0.2568
5.43 | 22.62 | 0.2587
5.45 | 23.02 | 0.2604
5.47 | 23.3 | 0.2621
5.49 | 23.51 | 0.2636
5.51 | 23.94 | 0.265
5.53 | 24.27 | 0.2663
5.55 | 24.49 | 0.2674
5.57 | 24.8 | 0.2682
5.59 | 25.04 | 0.269
5.61 | 25.16 | 0.2699
5.63 | 25.61 | 0.2707
5.65 | 25.68 | 0.2714
5.67 | 25.92 | 0.2722
5.69 | 26.09 | 0.273
5.71 | 26.23 | 0.2739
5.73 | 26.27 | 0.2745
5.75 | 26.61 | 0.2752
5.77 | 26.71 | 0.276
5.79 | 26.92 | 0.2768
5.81 | 27.02 | 0.2777
5.83 | 27.23 | 0.2785
5.85 | 27.49 | 0.2794
5.87 | 27.77 | 0.2804
5.89 | 28.07 | 0.2813
5.91 | 28.3 | 0.2823
5.93 | 28.56 | 0.2832
5.95 | 28.74 | 0.2842
5.97 | 29.05 | 0.2851
5.99 | 29.37 | 0.2859
6.01 | 29.56 | 0.2868
6.03 | 29.83 | 0.2878
6.05 | 29.95 | 0.2885
6.07 | 30.23 | 0.2893
6.09 | 30.57 | 0.2901
6.11 | 30.9 | 0.2908
6.13 | 31.1 | 0.2916
6.15 | 31.33 | 0.2925
6.17 | 31.58 | 0.2935
6.19 | 32.02 | 0.2944
6.21 | 32.36 | 0.2954
6.23 | 32.77 | 0.2965
6.25 | 32.95 | 0.2977
6.27 | 33.48 | 0.299
6.29 | 34.13 | 0.3005
6.31 | 34.87 | 0.3022
6.33 | 35.73 | 0.3039
6.35 | 36.44 | 0.3055
6.37 | 37.13 | 0.3072
6.39 | 37.91 | 0.3089
6.41 | 38.64 | 0.3104
6.43 | 39.4 | 0.3117
6.45 | 40.12 | 0.3131
6.47 | 40.94 | 0.3144
6.49 | 41.48 | 0.3155
6.51 | 41.86 | 0.3163
6.53 | 42.26 | 0.3172
6.55 | 42.79 | 0.318
6.57 | 43.39 | 0.319
6.59 | 43.81 | 0.3199
6.61 | 44.31 | 0.3205
6.63 | 44.64 | 0.3214
6.65 | 45.17 | 0.322
6.67 | 45.62 | 0.3228
6.69 | 46.08 | 0.3235
6.71 | 46.5 | 0.3243
6.73 | 46.98 | 0.3252
6.75 | 47.51 | 0.3262
6.77 | 48.19 | 0.3271
6.79 | 48.7 | 0.3279
6.81 | 49.29 | 0.329
6.83 | 49.8 | 0.3298
6.85 | 50.49 | 0.3309
6.87 | 51.08 | 0.3317
6.89 | 51.74 | 0.3328
6.91 | 52.22 | 0.3336
6.93 | 52.78 | 0.3347
6.95 | 53.33 | 0.3355
6.97 | 53.86 | 0.3364
6.99 | 54.49 | 0.3372
7.01 | 54.97 | 0.338
7.03 | 55.52 | 0.3389
7.05 | 55.92 | 0.3397
7.07 | 56.35 | 0.3406
7.09 | 57.07 | 0.3414
7.11 | 57.63 | 0.3423
7.13 | 58.07 | 0.3433
7.15 | 58.67 | 0.3444
7.17 | 59.47 | 0.3454
7.19 | 60.4 | 0.3467
7.21 | 61.24 | 0.3482
7.23 | 61.99 | 0.3494
7.25 | 62.87 | 0.3509
7.27 | 63.9 | 0.3526
7.29 | 65.05 | 0.3543
7.31 | 66.28 | 0.356
7.33 | 67.37 | 0.3577
7.35 | 68.38 | 0.3591
7.37 | 69.32 | 0.3606
7.39 | 70.2 | 0.3619
7.41 | 71.03 | 0.3629
7.43 | 71.53 | 0.364
7.45 | 72.27 | 0.3648
7.47 | 72.85 | 0.3657
7.49 | 73.49 | 0.3665
7.51 | 73.98 | 0.3672
7.53 | 74.2 | 0.3674
7.55 | 74.31 | 0.3678
7.57 | 74.53 | 0.3688
7.59 | 75.56 | 0.3699
7.61 | 76.33 | 0.3705
7.63 | 76.66 | 0.3705
7.65 | 76.42 | 0.371
7.67 | 76.95 | 0.3718
7.69 | 77.85 | 0.3729
7.71 | 78.57 | 0.3737
7.73 | 79.25 | 0.3745
7.75 | 79.73 | 0.3752
7.77 | 80.41 | 0.3762
7.79 | 81.19 | 0.3771
7.81 | 81.9 | 0.3779
7.83 | 82.58 | 0.3788
7.85 | 83.28 | 0.3798
7.87 | 84.18 | 0.3807
7.89 | 84.81 | 0.3815
7.91 | 85.59 | 0.3824
7.93 | 86.28 | 0.3832
7.95 | 87.01 | 0.384
7.97 | 87.81 | 0.3847
7.99 | 88.5 | 0.3855
8.01 | 89.25 | 0.3862
8.03 | 89.86 | 0.387
8.05 | 90.51 | 0.3878
8.07 | 91.22 | 0.3885
8.09 | 91.93 | 0.3895
8.11 | 92.88 | 0.3904
8.13 | 93.78 | 0.3914
8.15 | 94.9 | 0.3927
8.17 | 95.98 | 0.394
8.19 | 97.45 | 0.3952
8.21 | 98.88 | 0.3967
8.23 | 100.41 | 0.3984
8.25 | 102.09 | 0.4001
8.27 | 103.49 | 0.4018
8.29 | 105.17 | 0.4032
8.31 | 106.61 | 0.4049
8.33 | 108.22 | 0.4064
8.35 | 109.44 | 0.4077
8.37 | 110.66 | 0.4092
8.39 | 111.77 | 0.4102
8.41 | 112.68 | 0.4111
8.43 | 113.42 | 0.4119
8.45 | 114.12 | 0.4127
8.47 | 114.76 | 0.4136
8.49 | 115.19 | 0.4142
8.51 | 115.99 | 0.4151
8.53 | 116.68 | 0.4157
8.55 | 117.22 | 0.4165
8.57 | 117.83 | 0.4172
8.59 | 118.49 | 0.4178
8.61 | 118.96 | 0.4186
8.63 | 119.55 | 0.4193
8.65 | 120.41 | 0.4201
8.67 | 121.1 | 0.4208
8.69 | 121.65 | 0.4216
8.71 | 122.38 | 0.4224
8.73 | 123.17 | 0.4233
8.75 | 123.96 | 0.4241
8.77 | 124.78 | 0.425
8.79 | 125.57 | 0.4258
8.81 | 126.31 | 0.4267
8.83 | 127.09 | 0.4275
8.85 | 127.86 | 0.4284
8.87 | 128.76 | 0.4294
8.89 | 129.55 | 0.4303
8.91 | 130.22 | 0.4309
8.93 | 130.92 | 0.4317
8.95 | 131.59 | 0.4326
8.97 | 132.28 | 0.4332
8.99 | 132.9 | 0.4341
9.01 | 133.41 | 0.4347
9.03 | 134.09 | 0.4355
9.05 | 134.86 | 0.4366
9.07 | 135.73 | 0.4374
9.09 | 136.59 | 0.4383
9.11 | 137.38 | 0.4391
9.13 | 138.09 | 0.4402
9.15 | 139.12 | 0.4412
9.17 | 140.32 | 0.4425
9.19 | 141.59 | 0.4438
9.21 | 143.1 | 0.4452
9.23 | 144.48 | 0.4469
9.25 | 146.12 | 0.4486
9.27 | 147.7 | 0.4503
9.29 | 149.41 | 0.4518
9.31 | 150.95 | 0.4535
9.33 | 152.48 | 0.4549
9.35 | 153.68 | 0.4562
9.37 | 154.77 | 0.4575
9.39 | 155.85 | 0.4585
9.41 | 156.79 | 0.4596
9.43 | 157.57 | 0.4602
9.45 | 158.17 | 0.4611
9.47 | 158.72 | 0.4619
9.49 | 159.53 | 0.4627
9.51 | 160.1 | 0.4634
9.53 | 160.87 | 0.4642
9.55 | 161.49 | 0.4649
9.57 | 162.08 | 0.4655
9.59 | 162.64 | 0.4661
9.61 | 163.13 | 0.467
9.63 | 163.91 | 0.4676
9.65 | 164.66 | 0.4684
9.67 | 165.43 | 0.4691
9.69 | 166.18 | 0.4699
9.71 | 166.94 | 0.4708
9.73 | 166.58 | 0.4716
9.75 | 166.05 | 0.4725
9.77 | 166.98 | 0.4733
9.79 | 167.98 | 0.4739
9.81 | 168.84 | 0.4748
9.83 | 169.75 | 0.4756
9.85 | 170.47 | 0.4765
9.87 | 171.54 | 0.4773
9.89 | 172.44 | 0.4782
9.91 | 173.21 | 0.479
9.93 | 173.76 | 0.4796
9.95 | 174.39 | 0.4803
9.97 | 175.07 | 0.4811
9.99 | 175.95 | 0.4817
10.01 | 176.62 | 0.4824
10.03 | 177.35 | 0.4832
10.05 | 178.1 | 0.4839
10.07 | 178.76 | 0.4847
10.09 | 179.94 | 0.4857
10.11 | 181.3 | 0.4868
10.13 | 182.46 | 0.4879
10.15 | 183.58 | 0.4891
10.17 | 184.92 | 0.4904
10.19 | 186.54 | 0.4921
10.21 | 188.6 | 0.4938
10.23 | 190.85 | 0.4957
10.25 | 192.95 | 0.4974
10.27 | 194.97 | 0.499
10.29 | 196.77 | 0.5007
10.31 | 198.69 | 0.5022
10.33 | 200.27 | 0.5037
10.35 | 201.83 | 0.505
10.37 | 202.82 | 0.506
10.39 | 203.9 | 0.5069
10.41 | 204.73 | 0.5077
10.43 | 205.52 | 0.5085
10.45 | 206.34 | 0.5094
10.47 | 207.09 | 0.51
10.49 | 207.83 | 0.5109
10.51 | 208.81 | 0.5121
10.53 | 210.52 | 0.5134
10.55 | 211.82 | 0.514
10.57 | 212.36 | 0.5147
10.59 | 212.66 | 0.5153
10.61 | 213.23 | 0.5161
10.63 | 214.2 | 0.517
10.65 | 215.29 | 0.5178
10.67 | 216.17 | 0.5187
10.69 | 217.01 | 0.5195
10.71 | 217.79 | 0.5204
10.73 | 218.83 | 0.5214
10.75 | 219.65 | 0.5223
10.77 | 220.48 | 0.5231
10.79 | 221.24 | 0.5242
10.81 | 222.03 | 0.525
10.83 | 222.78 | 0.5258
10.85 | 223.61 | 0.5267
10.87 | 224.37 | 0.5275
10.89 | 225.02 | 0.5284
10.91 | 225.61 | 0.529
10.93 | 226.23 | 0.5299
10.95 | 227.07 | 0.5307
10.97 | 228.04 | 0.5315
10.99 | 228.97 | 0.5322
11.01 | 229.85 | 0.533
11.03 | 230.91 | 0.5341
11.05 | 232.06 | 0.5351
11.07 | 233.48 | 0.5362
11.09 | 235.22 | 0.5377
11.11 | 236.96 | 0.5389
11.13 | 238.89 | 0.5406
11.15 | 240.95 | 0.5421
11.17 | 243.22 | 0.544
11.19 | 245.73 | 0.5459
11.21 | 248.15 | 0.5476
11.23 | 250.45 | 0.5493
11.25 | 252.48 | 0.551
11.27 | 254.31 | 0.5524
11.29 | 255.83 | 0.5537
11.31 | 257.17 | 0.5547
11.33 | 258.32 | 0.5556
11.35 | 259.2 | 0.5566
11.37 | 260.04 | 0.5575
11.39 | 260.82 | 0.5581
11.41 | 261.66 | 0.559
11.43 | 262.13 | 0.5596
11.45 | 262.88 | 0.5604
11.47 | 263.86 | 0.5613
11.49 | 264.77 | 0.5619
11.51 | 265.59 | 0.5628
11.53 | 266.46 | 0.5634
11.55 | 267.36 | 0.5642
11.57 | 268.34 | 0.5651
11.59 | 269.32 | 0.5659
11.61 | 270.24 | 0.5668
11.63 | 271.48 | 0.5678
11.65 | 272.76 | 0.5687
11.67 | 273.93 | 0.5695
11.69 | 275.11 | 0.5706
11.71 | 276.04 | 0.5714
11.73 | 277.1 | 0.5725
11.75 | 278.23 | 0.5733
11.77 | 279.45 | 0.5742
11.79 | 280.61 | 0.575
11.81 | 281.37 | 0.5759
11.83 | 282.42 | 0.5767
11.85 | 283.15 | 0.5773
11.87 | 284.15 | 0.5782
11.89 | 285.1 | 0.579
11.91 | 285.86 | 0.5796
11.93 | 286.81 | 0.5805
11.95 | 287.8 | 0.5815
11.97 | 289.05 | 0.5824
11.99 | 290.14 | 0.5834
12.01 | 291.36 | 0.5845
12.03 | 292.71 | 0.5858
12.05 | 294.56 | 0.587
12.07 | 296.49 | 0.5885
12.09 | 298.77 | 0.5904
12.11 | 301.2 | 0.5921
12.13 | 303.54 | 0.5938
12.15 | 305.52 | 0.5955
12.17 | 307.16 | 0.597
12.19 | 308.81 | 0.5984
12.21 | 310.24 | 0.5999
12.23 | 311.46 | 0.6012
12.25 | 312.54 | 0.6024
12.27 | 313.61 | 0.6035
12.29 | 314.32 | 0.6045
12.31 | 314.9 | 0.6054
12.33 | 315.06 | 0.6062
12.35 | 315.62 | 0.6071
12.37 | 316.1 | 0.6079
12.39 | 316.53 | 0.6086
12.41 | 317.09 | 0.6094
12.43 | 317.57 | 0.6102
12.45 | 318.21 | 0.6109
12.47 | 318.8 | 0.6117
12.49 | 319.29 | 0.6126
12.51 | 319.96 | 0.6134
12.53 | 321 | 0.6143
12.55 | 321.87 | 0.6153
12.57 | 322.64 | 0.6162
12.59 | 323.4 | 0.6172
12.61 | 324.36 | 0.6181
12.63 | 325.43 | 0.6191
12.65 | 326.45 | 0.6202
12.67 | 327.34 | 0.621
12.69 | 328.07 | 0.6219
12.71 | 328.82 | 0.6229
12.73 | 329.53 | 0.6238
12.75 | 330.19 | 0.6246
12.77 | 330.79 | 0.6254
12.79 | 331.32 | 0.6263
12.81 | 331.76 | 0.6271
12.83 | 332.1 | 0.6278
12.85 | 332.58 | 0.6286
12.87 | 333.19 | 0.6294
12.89 | 333.87 | 0.6303
12.91 | 334.62 | 0.6311
12.93 | 335.22 | 0.6322
12.95 | 336.42 | 0.6335
12.97 | 337.85 | 0.6347
12.99 | 339.25 | 0.636
13.01 | 340.5 | 0.6373
13.03 | 341.88 | 0.6387
13.05 | 343.41 | 0.6404
13.07 | 345.1 | 0.6419
13.09 | 346.82 | 0.6436
13.11 | 348.31 | 0.6453
13.13 | 349.54 | 0.6468
13.15 | 350.49 | 0.648
13.17 | 351.32 | 0.6495
13.19 | 352.14 | 0.6505
13.21 | 352.49 | 0.6516
13.23 | 353.17 | 0.6529
13.25 | 353.57 | 0.6539
13.27 | 354.29 | 0.6548
13.29 | 354.4 | 0.6554
13.31 | 354.31 | 0.6556
13.33 | 353.86 | 0.656
13.35 | 353.55 | 0.6565
13.37 | 353.94 | 0.6571
13.39 | 354.34 | 0.6579
13.41 | 355.31 | 0.6586
13.43 | 356.24 | 0.6594
13.45 | 357.21 | 0.6603
13.47 | 357.85 | 0.6609
13.49 | 358.76 | 0.6617
13.51 | 359.7 | 0.6626
13.53 | 360.83 | 0.6634
13.55 | 361.81 | 0.6643
13.57 | 362.81 | 0.6653
13.59 | 363.89 | 0.6662
13.61 | 364.9 | 0.667
13.63 | 365.8 | 0.6679
13.65 | 366.77 | 0.6689
13.67 | 367.9 | 0.6698
13.69 | 368.71 | 0.6706
13.71 | 369.58 | 0.6714
13.73 | 370.38 | 0.6723
13.75 | 371.18 | 0.6731
13.77 | 371.89 | 0.6738
13.79 | 372.44 | 0.6746
13.81 | 372.94 | 0.6752
13.83 | 373.67 | 0.6761
13.85 | 374.43 | 0.6769
13.87 | 375.36 | 0.6778
13.89 | 376.31 | 0.6786
13.91 | 377.15 | 0.6795
13.93 | 378.1 | 0.6807
13.95 | 379.69 | 0.682
13.97 | 381.39 | 0.6835
13.99 | 382.98 | 0.6847
14.01 | 384.66 | 0.6862
14.03 | 386.11 | 0.6877
14.05 | 387.93 | 0.6894
14.07 | 389.76 | 0.6911
14.09 | 391.39 | 0.6925
14.11 | 392.69 | 0.694
14.13 | 393.64 | 0.6955
14.15 | 394.4 | 0.6968
14.17 | 395.15 | 0.6978
14.19 | 395.7 | 0.6989
14.21 | 396.09 | 0.6999
14.23 | 396.32 | 0.7008
14.25 | 396.59 | 0.7014
14.27 | 396.78 | 0.7022
14.29 | 397.23 | 0.7031
14.31 | 397.71 | 0.7039
14.33 | 398.05 | 0.7046
14.35 | 398.45 | 0.7052
14.37 | 398.66 | 0.706
14.39 | 399.31 | 0.7067
14.41 | 399.73 | 0.7073
14.43 | 400.3 | 0.7082
14.45 | 400.98 | 0.7088
14.47 | 401.59 | 0.7096
14.49 | 402.41 | 0.7105
14.51 | 403.16 | 0.7113
14.53 | 404.24 | 0.7122
14.55 | 405.12 | 0.713
14.57 | 405.94 | 0.7139
14.59 | 406.78 | 0.7147
14.61 | 407.73 | 0.7155
14.63 | 408.67 | 0.7164
14.65 | 409.62 | 0.7174
14.67 | 410.43 | 0.7183
14.69 | 411.06 | 0.7189
14.71 | 411.53 | 0.7198
14.73 | 412.18 | 0.7206
14.75 | 412.99 | 0.7214
14.77 | 413.57 | 0.7221
14.79 | 413.94 | 0.7229
14.81 | 414.36 | 0.7236
14.83 | 415.02 | 0.7246
14.85 | 416.12 | 0.7255
14.87 | 416.92 | 0.7263
14.89 | 417.48 | 0.7271
14.91 | 418.1 | 0.7282
14.93 | 419.1 | 0.7293
14.95 | 420.38 | 0.7305
14.97 | 421.93 | 0.7318
14.99 | 423.5 | 0.7333
15.01 | 424.98 | 0.735
15.03 | 426.55 | 0.7364
15.05 | 427.93 | 0.7379
15.07 | 429.17 | 0.7396
15.09 | 430.3 | 0.7411
15.11 | 431.36 | 0.7426
15.13 | 432.34 | 0.7438
15.15 | 432.89 | 0.7451
15.17 | 433.36 | 0.7461
15.19 | 433.86 | 0.7472
15.21 | 434.23 | 0.748
15.23 | 434.47 | 0.7489
15.25 | 434.77 | 0.7495
15.27 | 435.27 | 0.7504
15.29 | 435.96 | 0.7512
15.31 | 436.58 | 0.7518
15.33 | 437.15 | 0.7527
15.35 | 437.86 | 0.7533
15.37 | 438.52 | 0.7542
15.39 | 439.21 | 0.7548
15.41 | 439.9 | 0.7554
15.43 | 440.78 | 0.7563
15.45 | 441.67 | 0.7569
15.47 | 442.61 | 0.7577
15.49 | 443.49 | 0.7584
15.51 | 444.57 | 0.7592
15.53 | 445.69 | 0.7601
15.55 | 446.88 | 0.7609
15.57 | 447.95 | 0.7618
15.59 | 449.02 | 0.7626
15.61 | 450.03 | 0.7634
15.63 | 451.23 | 0.7643
15.65 | 452.42 | 0.7651
15.67 | 453.57 | 0.766
15.69 | 454.67 | 0.7668
15.71 | 455.55 | 0.7674
15.73 | 456.15 | 0.7683
15.75 | 457.13 | 0.7689
15.77 | 457.98 | 0.7696
15.79 | 458.72 | 0.7704
15.81 | 459.48 | 0.771
15.83 | 460.52 | 0.7719
15.85 | 461.36 | 0.7727
15.87 | 462.53 | 0.7738
15.89 | 463.79 | 0.7746
15.91 | 465.01 | 0.7757
15.93 | 466.44 | 0.7769
15.95 | 468.24 | 0.7782
15.97 | 470.35 | 0.7797
15.99 | 472.91 | 0.7814
16.01 | 475.45 | 0.7833
16.03 | 478.25 | 0.7852
16.05 | 480.6 | 0.7869
16.07 | 482.64 | 0.7886
16.09 | 484.41 | 0.79
16.11 | 485.82 | 0.7915
16.13 | 486.99 | 0.7926
16.15 | 487.82 | 0.7938
16.17 | 488.87 | 0.7947
16.19 | 489.36 | 0.7955
16.21 | 489.7 | 0.7964
16.23 | 490.18 | 0.7972
16.25 | 490.73 | 0.7978
16.27 | 491.23 | 0.7987
16.29 | 492.09 | 0.7995
16.31 | 493.73 | 0.801
16.33 | 495.7 | 0.8021
16.35 | 496.37 | 0.8025
16.37 | 496.47 | 0.8031
16.39 | 496.82 | 0.804
16.41 | 497.85 | 0.8048
16.43 | 499.05 | 0.8056
16.45 | 499.86 | 0.8063
16.47 | 500.71 | 0.8071
16.49 | 501.65 | 0.8082
16.51 | 502.84 | 0.809
16.53 | 504.05 | 0.8099
16.55 | 505.21 | 0.8107
16.57 | 506.11 | 0.8118
16.59 | 507.38 | 0.8126
16.61 | 508.35 | 0.8135
16.63 | 509.27 | 0.8143
16.65 | 510.32 | 0.8151
16.67 | 511.38 | 0.8162
16.69 | 512.51 | 0.817
16.71 | 513.2 | 0.8177
16.73 | 514 | 0.8185
16.75 | 514.85 | 0.8191
16.77 | 515.55 | 0.8202
16.79 | 102.48 | 0.8225
16.81 | 78.28 | 0.8246
16.83 | 78.15 | 0.8255
16.85 | 78.6 | 0.8265
16.87 | 79.86 | 0.8276
16.89 | 81.44 | 0.8291
16.91 | 83.7 | 0.831
16.93 | 86.19 | 0.8329
16.95 | 88.63 | 0.8348
16.97 | 90.72 | 0.8365
16.99 | 92.71 | 0.8379
17.01 | 94.35 | 0.8394
17.03 | 95.52 | 0.8409
17.05 | 97.06 | 0.8421
17.07 | 98.07 | 0.8432
17.09 | 98.98 | 0.844
17.11 | 99.84 | 0.8449
17.13 | 100.39 | 0.8457
17.15 | 101.07 | 0.8464
17.17 | 101.61 | 0.8472
17.19 | 102.47 | 0.8478
17.21 | 103.35 | 0.8487
17.23 | 103.92 | 0.8495
17.25 | 104.61 | 0.8502
17.27 | 105.17 | 0.851
17.29 | 105.92 | 0.8516
17.31 | 106.7 | 0.8525
17.33 | 107.57 | 0.8533
17.35 | 108.33 | 0.8542
17.37 | 109.19 | 0.855
17.39 | 110.13 | 0.8559
17.41 | 111.17 | 0.8569
17.43 | 112.28 | 0.8578
17.45 | 113.13 | 0.8586
17.47 | 114.03 | 0.8595
17.49 | 114.91 | 0.8605
17.51 | 116.08 | 0.8614
17.53 | 117.02 | 0.8624
17.55 | 118.04 | 0.8632
17.57 | 118.89 | 0.8639
17.59 | 119.61 | 0.8647
17.61 | 120.29 | 0.8656
17.63 | 121.01 | 0.8664
17.65 | 121.82 | 0.867
17.67 | 121.85 | 0.8679
17.69 | 122.26 | 0.8687
17.71 | 122.94 | 0.8696
17.73 | 123.82 | 0.8706
17.75 | 124.88 | 0.8715
17.77 | 125.81 | 0.8727
17.79 | 126.83 | 0.8738
17.81 | 127.6 | 0.8753
17.83 | 129.31 | 0.8768
17.85 | 131.19 | 0.8784
17.87 | 132.92 | 0.8803
17.89 | 132.64 | 0.8822
17.91 | 129.2 | 0.8839
17.93 | 127.83 | 0.8856
17.95 | 127.2 | 0.8871
17.97 | 125.93 | 0.8886
17.99 | 121.68 | 0.8898
18.01 | 120.93 | 0.8911
18.03 | 121.09 | 0.8922
18.05 | 121.01 | 0.893
18.07 | 121.23 | 0.8938
18.09 | 121.58 | 0.8947
18.11 | 121.9 | 0.8955
18.13 | 122.14 | 0.8964
18.15 | 121.24 | 0.897
18.17 | 121.01 | 0.8979
18.19 | 121.48 | 0.8985
18.21 | 121.95 | 0.8993
18.23 | 122.29 | 0.9002
18.25 | 119.96 | 0.901
18.27 | 118.78 | 0.9017
18.29 | 118.79 | 0.9027
18.31 | 117.35 | 0.9036
18.33 | 117.01 | 0.9044
18.35 | 117.25 | 0.9055
18.37 | 117.47 | 0.9063
18.39 | 116.85 | 0.9074
18.41 | 117.27 | 0.9082
18.43 | 117.35 | 0.9092
18.45 | 117.63 | 0.9101
18.47 | 118.13 | 0.9109
18.49 | 118.57 | 0.912
18.51 | 119.17 | 0.9128
18.53 | 119.83 | 0.9135
18.55 | 120.47 | 0.9143
18.57 | 121.07 | 0.9152
18.59 | 121.75 | 0.916
18.61 | 122.04 | 0.9168
18.63 | 122.45 | 0.9177
18.65 | 122.28 | 0.9185
18.67 | 122.47 | 0.9196
18.69 | 123.11 | 0.9209
18.71 | 120.53 | 0.9221
18.73 | 107.08 | 0.9234
18.75 | 107.04 | 0.9247
18.77 | 107.17 | 0.9261
18.79 | 106.13 | 0.9276
18.81 | 106.82 | 0.9293
18.83 | 106.81 | 0.931
18.85 | 107.78 | 0.9327
18.87 | 109.24 | 0.9344
18.89 | 110.9 | 0.936
18.91 | 112.63 | 0.9375
18.93 | 113.79 | 0.9388
18.95 | 114.66 | 0.9398
18.97 | 114.81 | 0.9407
18.99 | 115.31 | 0.9417
19.01 | 115.8 | 0.9426
19.03 | 116.17 | 0.9432
19.05 | 116.36 | 0.9434
19.07 | 114.18 | 0.9436
19.09 | 112.84 | 0.9441
19.11 | 112.08 | 0.9449
19.13 | 111.52 | 0.946
19.15 | 110.5 | 0.9466
19.17 | 110.47 | 0.9472
19.19 | 110.69 | 0.9481
19.21 | 110.88 | 0.9489
19.23 | 111.57 | 0.9498
19.25 | 112.35 | 0.9506
19.27 | 112.9 | 0.9515
19.29 | 113.74 | 0.9523
19.31 | 114.42 | 0.9531
19.33 | 114.47 | 0.954
19.35 | 114.82 | 0.9548
19.37 | 115.5 | 0.9557
19.39 | 115.92 | 0.9567
19.41 | 116.79 | 0.9576
19.43 | 117.57 | 0.9584
19.45 | 118.11 | 0.9593
19.46 | 118.37 | 0.9595
31.85 | -0.96 | 0
31.89 | -1.08 | 0.0002
31.93 | -1.11 | 0.0004
31.97 | -0.94 | 0.0011
32.01 | -0.98 | 0.0032
32.05 | -1.06 | 0.0044
32.09 | -1.02 | 0.0061
32.13 | -1.07 | 0.008
32.17 | -1.12 | 0.0101
32.21 | -1.05 | 0.0131
32.25 | -1.08 | 0.016
32.29 | -1.06 | 0.0192
32.33 | -1.21 | 0.0222
32.37 | -1.19 | 0.0251
32.41 | -1.17 | 0.0272
32.45 | -1.15 | 0.0289
32.49 | -1.19 | 0.0308
32.53 | -1.09 | 0.0323
32.57 | -1.22 | 0.0338
32.61 | -1.1 | 0.0352
32.65 | -1.06 | 0.0369
32.69 | -1.13 | 0.0386
32.73 | -1.06 | 0.0405
32.77 | -1.08 | 0.0424
32.81 | -1.23 | 0.0443
32.85 | -1.05 | 0.0462
32.89 | -1.23 | 0.0479
32.93 | -1.21 | 0.0496
32.97 | -1.14 | 0.0513
33.01 | -1.09 | 0.053
33.05 | -1.03 | 0.0547
33.09 | -1.12 | 0.057
33.13 | -1.17 | 0.0597
33.17 | -1.01 | 0.0625
33.21 | -1.05 | 0.0654
33.25 | -1.12 | 0.069
33.29 | -1.11 | 0.0724
33.33 | -1.07 | 0.0747
33.37 | -1.11 | 0.0768
33.41 | -0.99 | 0.0783
33.45 | -0.85 | 0.0793
33.49 | -0.92 | 0.0806
33.53 | -0.86 | 0.0819
33.57 | -1.01 | 0.0827
33.61 | -1.05 | 0.0846
33.65 | -0.98 | 0.0861
33.69 | -1.14 | 0.088
33.73 | -0.96 | 0.0897
33.77 | -0.96 | 0.0914
33.81 | -0.95 | 0.0933
33.85 | -0.95 | 0.095
33.89 | -1.05 | 0.0964
33.93 | -1.06 | 0.0979
33.97 | -0.94 | 0.0994
34.01 | -1.01 | 0.1011
34.05 | -0.99 | 0.103
34.09 | -0.97 | 0.1055
34.13 | -1.09 | 0.1082
34.17 | -0.91 | 0.1112
34.21 | -0.94 | 0.1146
34.25 | -1.06 | 0.1175
34.29 | -0.97 | 0.1205
34.33 | -0.98 | 0.1224
34.37 | -1 | 0.1241
34.41 | -0.96 | 0.1258
34.45 | -1.01 | 0.1272
34.49 | -1.06 | 0.1287
34.53 | -0.96 | 0.1302
34.57 | -1.15 | 0.1317
34.61 | -1.08 | 0.1331
34.65 | -1.1 | 0.1348
34.69 | -1.17 | 0.1365
34.73 | -1.11 | 0.1384
34.77 | -1.13 | 0.1401
34.81 | -1.17 | 0.1418
34.85 | -1.09 | 0.1433
34.89 | -1.07 | 0.1448
34.93 | -1.2 | 0.1462
34.97 | -0.97 | 0.1479
35.01 | -1.12 | 0.1496
35.05 | -1.12 | 0.1517
35.09 | -1.16 | 0.154
35.13 | -1.15 | 0.1568
35.17 | -1.18 | 0.1599
35.21 | -1.14 | 0.1631
35.25 | -1.27 | 0.1661
35.29 | -1.19 | 0.1686
35.33 | -1.15 | 0.1707
35.37 | -1.13 | 0.1726
35.41 | -1.04 | 0.1741
35.45 | -1.24 | 0.1756
35.49 | -1.24 | 0.177
35.53 | -1.09 | 0.1785
35.57 | -1.16 | 0.18
35.61 | -1.13 | 0.1815
35.65 | -1.15 | 0.1832
35.69 | -1.19 | 0.1848
35.73 | -1.09 | 0.1865
35.77 | -1.06 | 0.1882
35.81 | -1.16 | 0.1899
35.85 | -1.09 | 0.1916
35.89 | -1.17 | 0.1931
35.93 | -1.08 | 0.1943
35.97 | -1.12 | 0.1958
36.01 | -1.05 | 0.1975
36.05 | -1.1 | 0.1996
36.09 | -0.99 | 0.2019
36.13 | -1.04 | 0.2051
36.17 | -1.1 | 0.2087
36.21 | -1.16 | 0.2121
36.25 | -1.2 | 0.215
36.29 | -1.09 | 0.2176
36.33 | -1.11 | 0.2195
36.37 | -1.06 | 0.2211
36.41 | -1.04 | 0.2226
36.45 | -0.83 | 0.2251
36.49 | -0.88 | 0.2264
36.53 | -0.77 | 0.2279
36.57 | -1.11 | 0.2296
36.61 | -0.96 | 0.2315
36.65 | -0.92 | 0.2332
36.69 | -0.91 | 0.2351
36.73 | -0.95 | 0.2368
36.77 | -1.03 | 0.2387
36.81 | -1.02 | 0.2403
36.85 | -0.89 | 0.2418
36.89 | -0.96 | 0.2435
36.93 | -0.91 | 0.245
36.97 | -0.91 | 0.2469
37.01 | -0.96 | 0.249
37.05 | -0.98 | 0.2517
37.09 | -0.92 | 0.2549
37.13 | -0.94 | 0.2585
37.17 | -0.99 | 0.2621
37.21 | -0.88 | 0.265
37.25 | -1 | 0.2674
37.29 | -0.94 | 0.269
37.33 | -0.93 | 0.2707
37.37 | -1 | 0.2722
37.41 | -0.88 | 0.2737
37.45 | -1.02 | 0.2752
37.49 | -1.02 | 0.2768
37.53 | -0.95 | 0.2785
37.57 | -1.1 | 0.2804
37.61 | -1 | 0.2821
37.65 | -1.07 | 0.284
37.69 | -1.02 | 0.2859
37.73 | -1 | 0.2876
37.77 | -0.96 | 0.2893
37.81 | -0.94 | 0.2908
37.85 | -1 | 0.2925
37.89 | -0.99 | 0.2944
37.93 | -1.1 | 0.2963
37.97 | -1.07 | 0.2988
38.01 | -1.13 | 0.302
38.05 | -1.13 | 0.3053
38.09 | -1.13 | 0.3087
38.13 | -1.23 | 0.3117
38.17 | -1.16 | 0.3142
38.21 | -1.1 | 0.3163
38.25 | -1.1 | 0.318
38.29 | -1.11 | 0.3199
38.33 | -1.09 | 0.3214
38.37 | -1.08 | 0.3228
38.41 | -1.1 | 0.3243
38.45 | -1.21 | 0.326
38.49 | -1.13 | 0.3279
38.53 | -1.04 | 0.3298
38.57 | -1.21 | 0.3317
38.61 | -1.08 | 0.3336
38.65 | -1.09 | 0.3355
38.69 | -1.16 | 0.3372
38.73 | -1.16 | 0.3389
38.77 | -1.19 | 0.3406
38.81 | -1.18 | 0.3423
38.85 | -1.07 | 0.3444
38.89 | -1.17 | 0.3469
38.93 | -1.09 | 0.3494
38.97 | -1.06 | 0.3528
39.01 | -1.13 | 0.3562
39.05 | -1.2 | 0.3594
39.09 | -1.11 | 0.3619
39.13 | -1.1 | 0.3642
39.17 | -1.03 | 0.3659
39.21 | -0.99 | 0.3672
39.25 | -0.98 | 0.3674
39.29 | -0.84 | 0.3693
39.33 | -0.89 | 0.3707
39.37 | -1.06 | 0.372
39.41 | -0.94 | 0.3737
39.45 | -0.94 | 0.3754
39.49 | -1 | 0.3771
39.53 | -1.06 | 0.379
39.57 | -1 | 0.3807
39.61 | -0.99 | 0.3824
39.65 | -0.96 | 0.384
39.69 | -1.11 | 0.3855
39.73 | -0.92 | 0.387
39.77 | -0.92 | 0.3887
39.81 | -1.06 | 0.3904
39.85 | -0.92 | 0.3925
39.89 | -1.02 | 0.3954
39.93 | -1.02 | 0.3984
39.97 | -0.95 | 0.402
40.01 | -1.14 | 0.4049
40.05 | -1.08 | 0.4079
40.09 | -0.93 | 0.4102
40.13 | -1.05 | 0.4119
40.17 | -0.89 | 0.4136
40.21 | -0.92 | 0.4151
40.25 | -1.03 | 0.4165
40.29 | -1 | 0.418
40.33 | -1.12 | 0.4195
40.37 | -1.08 | 0.421
40.41 | -0.94 | 0.4227
40.45 | -1.09 | 0.4243
40.49 | -1.17 | 0.426
40.53 | -1.02 | 0.4277
40.57 | -1.08 | 0.4294
40.61 | -1.03 | 0.4311
40.65 | -1 | 0.4326
40.69 | -1.14 | 0.4341
40.73 | -1.07 | 0.4355
40.77 | -1.14 | 0.4374
40.81 | -1.18 | 0.4393
40.85 | -1.12 | 0.4414
40.89 | -1.12 | 0.444
40.93 | -1.21 | 0.4471
40.97 | -1.04 | 0.4505
41.01 | -1.14 | 0.4537
41.05 | -1.1 | 0.4564
41.09 | -1.13 | 0.4585
41.13 | -1.11 | 0.4604
41.17 | -1.12 | 0.4621
41.21 | -1.04 | 0.4636
41.25 | -1.24 | 0.4651
41.29 | -1.13 | 0.4663
41.33 | -1.16 | 0.4678
41.37 | -1.16 | 0.4693
41.41 | -1.18 | 0.471
41.45 | -1.17 | 0.4727
41.49 | -1.21 | 0.4744
41.53 | -1.1 | 0.476
41.57 | -1.27 | 0.4775
41.61 | -1.15 | 0.4792
41.65 | -1.15 | 0.4807
41.69 | -1.21 | 0.482
41.73 | -1.03 | 0.4834
41.77 | -1.15 | 0.4851
41.81 | -1.1 | 0.4872
41.85 | -1.03 | 0.4895
41.89 | -1.16 | 0.4925
41.93 | -1.12 | 0.4961
41.97 | -1.03 | 0.4995
42.01 | -1.1 | 0.5026
42.05 | -1.03 | 0.5052
42.09 | -1.13 | 0.5073
42.13 | -1.14 | 0.5087
42.17 | -1.01 | 0.5104
42.21 | -0.88 | 0.5125
42.25 | -1.06 | 0.5138
42.29 | -0.8 | 0.5157
42.33 | -0.98 | 0.5174
42.37 | -0.96 | 0.5191
42.41 | -0.94 | 0.5208
42.45 | -1.04 | 0.5227
42.49 | -1.06 | 0.5246
42.53 | -1.02 | 0.5263
42.57 | -1 | 0.528
42.61 | -0.89 | 0.5294
42.65 | -0.9 | 0.5309
42.69 | -0.98 | 0.5326
42.73 | -0.9 | 0.5345
42.77 | -1 | 0.5368
42.81 | -1.05 | 0.5396
42.85 | -0.97 | 0.5429
42.89 | -1.03 | 0.5465
42.93 | -0.98 | 0.5501
42.97 | -0.91 | 0.5531
43.01 | -0.97 | 0.5552
43.05 | -0.94 | 0.5571
43.09 | -0.87 | 0.5585
43.13 | -1.02 | 0.56
43.17 | -0.98 | 0.5615
43.21 | -1 | 0.563
43.25 | -1.09 | 0.5647
43.29 | -1.04 | 0.5664
43.33 | -1.12 | 0.5683
43.37 | -1.1 | 0.5702
43.41 | -0.97 | 0.5721
43.45 | -1.04 | 0.5737
43.49 | -1.03 | 0.5754
43.53 | -0.99 | 0.5771
43.57 | -0.99 | 0.5786
43.61 | -0.99 | 0.5801
43.65 | -1.05 | 0.582
43.69 | -1.05 | 0.5839
43.73 | -1.1 | 0.5864
43.77 | -1.17 | 0.5896
43.81 | -1.23 | 0.5932
43.85 | -1.1 | 0.5963
43.89 | -1.21 | 0.5993
43.93 | -1.22 | 0.6022
43.97 | -1.11 | 0.6041
44.01 | -1.19 | 0.6058
44.05 | -1.2 | 0.6075
44.09 | -1.18 | 0.609
44.13 | -1.15 | 0.6107
44.17 | -1.09 | 0.6121
44.21 | -1.12 | 0.614
44.25 | -1.09 | 0.6157
44.29 | -1.04 | 0.6176
44.33 | -1.13 | 0.6197
44.37 | -1.19 | 0.6216
44.41 | -1.12 | 0.6233
44.45 | -1.27 | 0.625
44.49 | -1.17 | 0.6267
44.53 | -1.14 | 0.6284
44.57 | -1.2 | 0.6301
44.61 | -1.17 | 0.632
44.65 | -1.15 | 0.6345
44.69 | -1.19 | 0.637
44.73 | -1.16 | 0.64
44.77 | -1.15 | 0.6432
44.81 | -1.11 | 0.6465
44.85 | -1.08 | 0.6493
44.89 | -1.16 | 0.6514
44.93 | -1.1 | 0.6537
44.97 | -1.02 | 0.6552
45.01 | -1 | 0.6556
45.05 | -0.89 | 0.6569
45.09 | -0.85 | 0.6586
45.13 | -0.89 | 0.66
45.17 | -0.86 | 0.6615
45.21 | -0.94 | 0.6632
45.25 | -1.1 | 0.6649
45.29 | -1.02 | 0.6668
45.33 | -0.99 | 0.6687
45.37 | -1.01 | 0.6704
45.41 | -0.87 | 0.6721
45.45 | -0.95 | 0.6738
45.49 | -0.79 | 0.6752
45.53 | -0.52 | 0.6767
45.57 | -0.44 | 0.6784
45.61 | -0.57 | 0.6805
45.65 | -0.23 | 0.683
45.69 | 0.01 | 0.686
45.73 | 0.42 | 0.6892
45.77 | 0.74 | 0.6923
45.81 | 1.09 | 0.6953
45.85 | 1.54 | 0.6978
45.89 | 1.79 | 0.6997
45.93 | 2.14 | 0.7014
45.97 | 2.53 | 0.7029
46.01 | 2.88 | 0.7044
46.05 | 3.34 | 0.7058
46.09 | 3.61 | 0.7073
46.13 | 4.02 | 0.7088
46.17 | 4.58 | 0.7105
46.21 | 5.12 | 0.712
46.25 | 5.51 | 0.7136
46.29 | 6.15 | 0.7155
46.33 | 6.7 | 0.7172
46.37 | 7.45 | 0.7189
46.41 | 8.09 | 0.7204
46.45 | 8.7 | 0.7221
46.49 | 9.44 | 0.7236
46.53 | 10.04 | 0.7255
46.57 | 11.03 | 0.7271
46.61 | 11.98 | 0.729
46.65 | 13.29 | 0.7316
46.69 | 14.8 | 0.7347
46.73 | 16.58 | 0.7379
46.77 | 17.7 | 0.7409
46.81 | 18.69 | 0.7436
46.85 | 19.37 | 0.7459
46.89 | 19.71 | 0.748
46.93 | 20.06 | 0.7495
46.97 | 20.51 | 0.7512
47.01 | 20.69 | 0.7527
47.05 | 21.12 | 0.7542
47.09 | 21.23 | 0.7554
47.13 | 21.52 | 0.7569
47.17 | 21.83 | 0.7586
47.21 | 22.07 | 0.7601
47.25 | 22.31 | 0.7618
47.29 | 22.59 | 0.7634
47.33 | 22.82 | 0.7653
47.37 | 23.11 | 0.7668
47.41 | 23.27 | 0.7683
47.45 | 23.3 | 0.7696
47.49 | 23.59 | 0.7712
47.53 | 23.86 | 0.7727
47.57 | 24.04 | 0.7746
47.61 | 24.36 | 0.7767
47.65 | 24.87 | 0.7797
47.69 | 25.44 | 0.7833
47.73 | 26.44 | 0.7869
47.77 | 27.34 | 0.79
47.81 | 27.97 | 0.7926
47.85 | 28.54 | 0.7947
47.89 | 28.79 | 0.7964
47.93 | 29.16 | 0.7978
47.97 | 29.51 | 0.7999
48.01 | 30.07 | 0.8018
48.05 | 30.22 | 0.8031
48.09 | 30.58 | 0.8048
48.13 | 30.81 | 0.8065
48.17 | 31.16 | 0.8082
48.21 | 31.46 | 0.8101
48.25 | 31.55 | 0.812
48.29 | 31.93 | 0.8137
48.33 | 31.94 | 0.8153
48.37 | 32.22 | 0.817
48.41 | 32.46 | 0.8185
48.45 | 32.67 | 0.8202
48.49 | 32.87 | 0.8221
48.53 | 33.17 | 0.8242
48.57 | 33.42 | 0.8267
48.61 | 34.07 | 0.8299
48.65 | 34.39 | 0.8337
48.69 | 34.8 | 0.8373
48.73 | 35.15 | 0.8402
48.77 | 35.4 | 0.8428
48.81 | 35.62 | 0.8445
48.85 | 36.48 | 0.8462
48.89 | 37.1 | 0.8476
48.93 | 37.85 | 0.8491
48.97 | 38.57 | 0.8506
49.01 | 39.24 | 0.8523
49.05 | 40.26 | 0.8538
49.09 | 41.13 | 0.8557
49.13 | 41.9 | 0.8573
49.17 | 43.05 | 0.8592
49.21 | 43.97 | 0.8611
49.25 | 44.87 | 0.8628
49.29 | 45.82 | 0.8645
49.33 | 46.44 | 0.866
49.37 | 47.29 | 0.8677
49.41 | 48.15 | 0.8694
49.45 | 49.12 | 0.8713
49.49 | 50.25 | 0.8734
49.53 | 51.77 | 0.8761
49.57 | 53.74 | 0.8797
49.61 | 56.04 | 0.8835
49.65 | 57.85 | 0.8865
49.69 | 59.16 | 0.8892
49.73 | 60.76 | 0.8919
49.77 | 58.09 | 0.8936
49.81 | 58.92 | 0.8951
49.85 | 59.77 | 0.8968
49.89 | 60.42 | 0.8983
49.93 | 60.88 | 0.8998
49.97 | 61.66 | 0.9014
50.01 | 62.76 | 0.9031
50.05 | 63.99 | 0.905
50.09 | 64.89 | 0.9069
50.13 | 65.6 | 0.9088
50.17 | 66.87 | 0.9107
50.21 | 67.85 | 0.9124
50.25 | 67.74 | 0.9141
50.29 | 68.47 | 0.9156
50.33 | 69.19 | 0.9173
50.37 | 70.44 | 0.9192
50.41 | 70.87 | 0.9215
50.45 | 72.5 | 0.924
50.49 | 74.58 | 0.927
50.53 | 76.96 | 0.9301
50.57 | 79.01 | 0.9335
50.61 | 77.37 | 0.9369
50.65 | 78.2 | 0.9392
50.69 | 79.36 | 0.9411
50.73 | 80.47 | 0.9428
50.77 | 80.46 | 0.9432
50.81 | 80.51 | 0.9445
50.85 | 82.63 | 0.9462
50.89 | 83.5 | 0.9477
50.93 | 84.64 | 0.9493
50.97 | 86.22 | 0.9508
51.01 | 87.49 | 0.9527
51.05 | 89.01 | 0.9544
51.09 | 90.23 | 0.9561
51.13 | 91.34 | 0.958
51.17 | 92.72 | 0.9595
51.21 | 93.51 | 0.9612
51.25 | 94.7 | 0.9626
51.29 | 95.88 | 0.9641
51.33 | 97.28 | 0.9658
51.37 | 98.95 | 0.9677
51.41 | 100.64 | 0.9704
51.45 | 103.17 | 0.9732
51.49 | 105.84 | 0.9764
51.53 | 107.17 | 0.9797
51.57 | 109.52 | 0.9827
51.61 | 111.66 | 0.985
51.65 | 113.08 | 0.9871
51.69 | 114.03 | 0.9888
51.73 | 115.1 | 0.9905
51.77 | 115.72 | 0.992
51.81 | 116.55 | 0.9932
51.85 | 117.8 | 0.9947
51.89 | 118.92 | 0.9964
51.93 | 120.19 | 0.9979
51.97 | 121.36 | 0.9996
52.01 | 122.36 | 1.0013
52.05 | 123.94 | 1.0029
52.09 | 124.64 | 1.0046
52.13 | 124.55 | 1.0063
52.17 | 124.92 | 1.008
52.21 | 125.56 | 1.0093
52.25 | 126.64 | 1.011
52.29 | 128.35 | 1.0126
52.33 | 129.54 | 1.0143
52.37 | 131.34 | 1.0162
52.41 | 133.42 | 1.0188
52.45 | 135.77 | 1.0217
52.49 | 138.66 | 1.0247
52.53 | 140.26 | 1.0278
52.57 | 142.63 | 1.0308
52.61 | 144.35 | 1.0335
52.65 | 145.22 | 1.0354
52.69 | 145.84 | 1.0371
52.73 | 146.95 | 1.0386
52.77 | 147.73 | 1.0401
52.81 | 148.78 | 1.0416
52.85 | 149.32 | 1.043
52.89 | 148.88 | 1.0445
52.93 | 144.9 | 1.046
52.97 | 142.16 | 1.0477
53.01 | 139.48 | 1.0494
53.05 | 139.6 | 1.051
53.09 | 139.39 | 1.0529
53.13 | 140.29 | 1.0546
53.17 | 140.94 | 1.0561
53.21 | 141.11 | 1.0574
53.25 | 141.63 | 1.0589
53.29 | 142.16 | 1.0603
53.33 | 143.25 | 1.0622
53.37 | 145.53 | 1.0641
53.41 | 147.42 | 1.0667
53.45 | 150.02 | 1.0703
53.49 | 153.57 | 1.0738
53.53 | 156.24 | 1.077
53.57 | 158.18 | 1.08
53.61 | 157.67 | 1.0823
53.65 | 158.17 | 1.0842
53.69 | 157.72 | 1.0857
53.73 | 156.44 | 1.0873
53.77 | 157.33 | 1.0892
53.81 | 156.92 | 1.0907
53.85 | 157.47 | 1.0924
53.89 | 159.02 | 1.0943
53.93 | 160.08 | 1.096
53.97 | 161.52 | 1.0979
54.01 | 160.91 | 1.0996
54.05 | 162.07 | 1.1015
54.09 | 163.51 | 1.1034
54.13 | 164.41 | 1.1051
54.17 | 163.52 | 1.1065
54.21 | 163.58 | 1.1082
54.25 | 164.87 | 1.1099
54.29 | 166.01 | 1.1118
54.33 | 167.87 | 1.1141
54.37 | 170.48 | 1.1169
54.41 | 172.52 | 1.1203
54.45 | 175.84 | 1.1238
54.49 | 177.05 | 1.1272
54.53 | 178.55 | 1.13
54.57 | 178.17 | 1.1321
54.61 | 178.51 | 1.1338
54.65 | 178.5 | 1.1352
54.69 | 178.62 | 1.1367
54.73 | 179.14 | 1.1384
54.77 | 179.42 | 1.1399
54.81 | 180.46 | 1.1414
54.85 | 182.12 | 1.1433
54.89 | 183.57 | 1.1449
54.93 | 185.02 | 1.1468
54.97 | 186.48 | 1.1483
55.01 | 187.97 | 1.1504
55.05 | 189.5 | 1.1521
55.09 | 190.44 | 1.1538
55.13 | 191.46 | 1.1555
55.17 | 192.26 | 1.1572
55.21 | 193.43 | 1.1589
55.25 | 195.31 | 1.1612
55.29 | 197.72 | 1.1637
55.33 | 201.01 | 1.1671
55.37 | 203.79 | 1.1705
55.41 | 206.16 | 1.1736
55.45 | 204.42 | 1.1766
55.49 | 205.07 | 1.1789
55.53 | 203.86 | 1.181
55.57 | 204.15 | 1.1827
55.61 | 204.29 | 1.1844
55.65 | 204.32 | 1.1859
55.69 | 204.12 | 1.1874
55.73 | 205.19 | 1.1891
55.77 | 206.19 | 1.1907
55.81 | 207.64 | 1.1926
55.85 | 209.23 | 1.1945
55.89 | 208.26 | 1.1964
55.93 | 209.38 | 1.1985
55.97 | 210.06 | 1.2002
56.01 | 210.41 | 1.2019
56.05 | 211.64 | 1.2036
56.09 | 212.53 | 1.2053
56.13 | 213.58 | 1.207
56.17 | 215.3 | 1.2093
56.21 | 217.93 | 1.2118
56.25 | 220.48 | 1.2148
56.29 | 221.88 | 1.218
56.33 | 225.11 | 1.2213
56.37 | 227.37 | 1.2245
56.41 | 229.59 | 1.227
56.45 | 228.77 | 1.2289
56.49 | 229.66 | 1.2308
56.53 | 230.09 | 1.2319
56.57 | 228.82 | 1.2329
56.61 | 230.1 | 1.2348
56.65 | 230.22 | 1.2357
56.69 | 229.9 | 1.237
56.73 | 231.73 | 1.2389
56.77 | 233.13 | 1.2403
56.81 | 234.43 | 1.2422
56.85 | 235.82 | 1.2441
56.89 | 237.13 | 1.2458
56.93 | 238.69 | 1.2475
56.97 | 240.01 | 1.249
57.01 | 240.61 | 1.2505
57.05 | 241.05 | 1.2521
57.09 | 241.29 | 1.2536
57.13 | 242.62 | 1.2557
57.17 | 245.02 | 1.2581
57.21 | 247.67 | 1.261
57.25 | 250.53 | 1.2642
57.29 | 252.92 | 1.2673
57.33 | 253.48 | 1.2705
57.37 | 255.37 | 1.273
57.41 | 256.7 | 1.2751
57.45 | 257.32 | 1.2768
57.49 | 257.97 | 1.2783
57.53 | 258.75 | 1.2798
57.57 | 257.9 | 1.2813
57.61 | 257.96 | 1.2827
57.65 | 258.86 | 1.284
57.69 | 259.56 | 1.2855
57.73 | 260.72 | 1.2872
57.77 | 262.22 | 1.2889
57.81 | 263.9 | 1.2905
57.85 | 264.73 | 1.2922
57.89 | 265.62 | 1.2941
57.93 | 266.75 | 1.2956
57.97 | 267.35 | 1.2971
58.01 | 268.43 | 1.2988
58.05 | 269.66 | 1.3005
58.09 | 271.12 | 1.3022
58.13 | 272.89 | 1.3041
58.17 | 275.31 | 1.3064
58.21 | 278.39 | 1.3091
58.25 | 282.25 | 1.3123
58.29 | 286.35 | 1.3154
58.33 | 289.64 | 1.3184
58.37 | 292.85 | 1.3214
58.41 | 295.51 | 1.3235
58.45 | 296.27 | 1.3249
58.49 | 297.48 | 1.3266
58.53 | 296.96 | 1.3281
58.57 | 296.93 | 1.3294
58.61 | 297.39 | 1.3309
58.65 | 298.17 | 1.3323
58.69 | 298.83 | 1.3338
58.73 | 297.3 | 1.3353
58.77 | 297.15 | 1.337
58.81 | 295.61 | 1.3387
58.85 | 296.57 | 1.3403
58.89 | 297.77 | 1.3422
58.93 | 298.83 | 1.3437
58.97 | 298.37 | 1.345
59.01 | 298.9 | 1.3465
59.05 | 300.06 | 1.3479
59.09 | 301.35 | 1.3496
59.13 | 303.78 | 1.3517
59.17 | 305.93 | 1.3543
59.21 | 309.91 | 1.3576
59.25 | 315.38 | 1.3612
59.29 | 320.18 | 1.3646
59.33 | 324.11 | 1.3678
59.37 | 326.53 | 1.3701
59.41 | 328.02 | 1.372
59.45 | 327.89 | 1.3735
59.49 | 328.74 | 1.3752
59.53 | 317.72 | 1.3773
59.57 | 317.27 | 1.3785
59.61 | 319.02 | 1.3804
59.65 | 320.85 | 1.3821
59.69 | 322.03 | 1.3838
59.73 | 323.39 | 1.3857
59.77 | 325.55 | 1.3874
59.81 | 327.9 | 1.3893
59.85 | 330.02 | 1.391
59.89 | 331.65 | 1.3927
59.93 | 333.57 | 1.3942
59.97 | 335.34 | 1.3956
60.01 | 337.23 | 1.3973
60.05 | 339.72 | 1.3992
60.09 | 343.04 | 1.4015
60.13 | 346.82 | 1.4045
60.17 | 352.25 | 1.4079
60.21 | 356.79 | 1.4115
60.25 | 361.21 | 1.4146
60.29 | 364.23 | 1.4174
60.33 | 362.65 | 1.4195
60.37 | 359.27 | 1.4214
60.41 | 358.05 | 1.4229
60.45 | 356.79 | 1.4243
60.49 | 348.78 | 1.4258
60.53 | 347.8 | 1.4275
60.57 | 346.74 | 1.429
60.61 | 347.86 | 1.4307
60.65 | 348.98 | 1.4326
60.69 | 349.87 | 1.4345
60.73 | 352.03 | 1.4364
60.77 | 353.64 | 1.438
60.81 | 355.61 | 1.4397
60.85 | 357.43 | 1.4414
60.89 | 358.86 | 1.4429
60.93 | 360.26 | 1.4446
60.97 | 362.32 | 1.4463
61.01 | 364.6 | 1.4484
61.05 | 367.89 | 1.4509
61.09 | 371.89 | 1.4539
61.13 | 376.63 | 1.4575
61.17 | 381.08 | 1.4608
61.21 | 383.71 | 1.4638
61.25 | 381.98 | 1.4663
61.29 | 383.66 | 1.4686
61.33 | 382.63 | 1.4703
61.37 | 382.86 | 1.472
61.41 | 383.53 | 1.4735
61.45 | 384.2 | 1.4752
61.49 | 385.11 | 1.4767
61.53 | 385.58 | 1.4786
61.57 | 368.66 | 1.4805
61.61 | 367.38 | 1.4821
61.65 | 367.72 | 1.4843
61.69 | 368.8 | 1.4862
61.73 | 367.6 | 1.4881
61.77 | 349.73 | 1.49
61.81 | 335.71 | 1.4916
61.85 | 325.85 | 1.4931
61.89 | 321.5 | 1.4948
61.93 | 320.85 | 1.4969
61.97 | 322.16 | 1.4994
62.01 | 323.59 | 1.5022
62.05 | 326.93 | 1.5051
62.09 | 330.7 | 1.5085
62.13 | 335.06 | 1.5119
62.17 | 338.24 | 1.5144
62.21 | 340.43 | 1.5168
62.25 | 341.68 | 1.5184
62.29 | 343.22 | 1.5199
62.33 | 342.46 | 1.5208
62.37 | 344.38 | 1.5227
62.41 | 346 | 1.5239
62.45 | 345.03 | 1.5248
62.49 | 346.1 | 1.5265
62.53 | 348.33 | 1.5284
62.57 | 349.82 | 1.53
62.61 | 350.28 | 1.5319
62.65 | 350.94 | 1.5336
62.69 | 350.91 | 1.5353
62.73 | 351.7 | 1.537
62.77 | 352.09 | 1.5385
62.81 | 353.55 | 1.54
62.85 | 355.36 | 1.5417
62.89 | 357.48 | 1.5433
62.93 | 360.33 | 1.5457
62.97 | 363.31 | 1.5482
63.01 | 365.71 | 1.5511
63.05 | 366.04 | 1.5543
63.09 | 368.73 | 1.5573
63.13 | 367.88 | 1.56
63.17 | 369.81 | 1.5623
63.21 | 371.14 | 1.5642
63.25 | 371.88 | 1.5659
63.29 | 371.84 | 1.5676
63.33 | 371.71 | 1.5689
63.37 | 369.67 | 1.5703
63.41 | 369.75 | 1.5718
63.45 | 370.58 | 1.5733
63.49 | 372.05 | 1.575
63.53 | 373.8 | 1.5765
63.57 | 375.19 | 1.5784
63.61 | 376.63 | 1.5801
63.65 | 377.42 | 1.5817
63.69 | 379.19 | 1.5834
63.73 | 381.06 | 1.5851
63.77 | 382.43 | 1.5866
63.81 | 383.81 | 1.5883
63.85 | 385.71 | 1.59
63.89 | 387.2 | 1.5917
63.93 | 388.84 | 1.594
63.97 | 391.81 | 1.5965
64.01 | 396.29 | 1.5995
64.05 | 401.12 | 1.6026
64.09 | 405.5 | 1.6058
64.13 | 408.06 | 1.6085
64.17 | 409.44 | 1.6109
64.21 | 410.18 | 1.6126
64.25 | 410.24 | 1.6142
64.29 | 411.01 | 1.6157
64.33 | 405.15 | 1.6172
64.37 | 402.63 | 1.6187
64.41 | 401.84 | 1.6201
64.45 | 400.96 | 1.6216
64.49 | 400.98 | 1.6231
64.53 | 401.3 | 1.6248
64.57 | 402.81 | 1.6265
64.61 | 404.56 | 1.6282
64.65 | 406.28 | 1.6301
64.69 | 407.83 | 1.6315
64.73 | 409.3 | 1.633
64.77 | 408.98 | 1.6343
64.81 | 410.32 | 1.636
64.85 | 412.01 | 1.6377
64.89 | 414.34 | 1.6398
64.93 | 417.15 | 1.6421
64.97 | 420.86 | 1.6455
65.01 | 425.76 | 1.6491
65.05 | 427.48 | 1.6522
65.09 | 429.88 | 1.6554
65.13 | 430.85 | 1.6581
65.17 | 430.47 | 1.6598
65.21 | 429.55 | 1.6613
65.25 | 428.14 | 1.663
65.29 | 429.17 | 1.6649
65.33 | 429.69 | 1.6661
65.37 | 430.2 | 1.668
65.41 | 432.63 | 1.6699
65.45 | 433.11 | 1.6714
65.49 | 434.26 | 1.6733
65.53 | 433.18 | 1.675
65.57 | 430.99 | 1.6769
65.61 | 428.71 | 1.6786
65.65 | 420.07 | 1.6803
65.69 | 409.65 | 1.682
65.73 | 408.64 | 1.6835
65.77 | 408.9 | 1.6849
65.81 | 410.37 | 1.6868
65.85 | 412.9 | 1.6891
65.89 | 415.74 | 1.6919
65.93 | 420.3 | 1.6953
65.97 | 425.45 | 1.6989
66.01 | 428.82 | 1.7022
66.05 | 431.2 | 1.705
66.09 | 432.05 | 1.7073
66.13 | 431.45 | 1.709
66.17 | 430.86 | 1.7107
66.21 | 431.06 | 1.7121
66.25 | 431.26 | 1.7136
66.29 | 432.1 | 1.7151
66.33 | 432.82 | 1.7168
66.37 | 434.29 | 1.7185
66.41 | 435.82 | 1.7202
66.45 | 437.34 | 1.7219
66.49 | 439.05 | 1.7238
66.53 | 440.42 | 1.7257
66.57 | 441.68 | 1.7273
66.61 | 442.68 | 1.729
66.65 | 441.74 | 1.7307
66.69 | 371.84 | 1.7328
66.73 | -1.02 | 1.7364
66.77 | -1.44 | 1.7377
66.81 | -1.19 | 1.7404
66.85 | -1.17 | 1.7438
66.89 | -1.37 | 1.7472
66.93 | -1.28 | 1.7506
66.97 | -1.28 | 1.7533
67.01 | -1.27 | 1.756
67.05 | -1.14 | 1.7577
67.09 | -1.21 | 1.7594
67.13 | -1.23 | 1.7609
67.17 | -1.3 | 1.7624
67.21 | -1.22 | 1.7641
67.25 | -1.18 | 1.7657
67.29 | -1.11 | 1.7674
67.33 | -1.25 | 1.7693
67.37 | -1.09 | 1.7712
67.41 | -1.1 | 1.7731
67.45 | -1.23 | 1.775
67.49 | -1.3 | 1.7769
67.53 | -1.25 | 1.7784
67.57 | -1.39 | 1.7801
67.61 | -1.18 | 1.7818
67.65 | -1.22 | 1.7837
67.69 | -1.21 | 1.7858
67.73 | -1.07 | 1.7883
67.77 | -1.24 | 1.7915
67.81 | -1.14 | 1.7949
67.85 | -1.12 | 1.7982
67.89 | -1.21 | 1.8016
67.93 | -1.08 | 1.8039
67.97 | -1.05 | 1.8058
68.01 | -1.11 | 1.8075
68.05 | -1.03 | 1.8084
68.09 | -1.03 | 1.8098
68.13 | -1.07 | 1.8113
68.17 | -0.94 | 1.8124
68.21 | -1.16 | 1.8134
68.25 | -1.04 | 1.8151
68.26 | -1.12 | 1.8155

## Metadata
Field | Value
Phial number | 27
Batch | A
Thickness_mm
Width_mm
Speed_mm_per_min | 3
Breaking_mode | AD