## Data
Time_s | Load_N | Extension_mm
0.16 | -0.86 | 0
0.2 | -0.86 | 0.0002
0.24 | -1.09 | 0.0011
0.28 | -1.09 | 0.0034
0.32 | -1.22 | 0.0044
0.36 | -1.16 | 0.0061
0.4 | -1.04 | 0.0076
0.44 | -1.13 | 0.0093
0.48 | -1.09 | 0.0108
0.52 | -1.05 | 0.0124
0.56 | -1.16 | 0.0141
0.6 | -1.08 | 0.0158
0.64 | -1.09 | 0.0173
0.68 | -1.14 | 0.0188
0.72 | -1.12 | 0.0203
0.76 | -0.99 | 0.0219
0.8 | -1.25 | 0.0236
0.84 | -1.14 | 0.0257
0.88 | -1.17 | 0.0279
0.92 | -1.24 | 0.0308
0.96 | -1.22 | 0.034
1 | -1.24 | 0.0369
1.04 | -1.35 | 0.0397
1.08 | -1.14 | 0.0422
1.12 | -1.29 | 0.0445
1.16 | -1.17 | 0.0462
1.2 | -1.27 | 0.0477
1.24 | -1.31 | 0.0492
1.28 | -1.13 | 0.0504
1.32 | -1.23 | 0.0519
1.36 | -1.39 | 0.0534
1.4 | -1.24 | 0.0549
1.44 | -1.27 | 0.0563
1.48 | -1.31 | 0.0582
1.52 | -1.17 | 0.0599
1.56 | -1.28 | 0.0616
1.6 | -1.27 | 0.0633
1.64 | -1.24 | 0.0648
1.68 | -1.23 | 0.0663
1.72 | -1.23 | 0.0675
1.76 | -1.09 | 0.069
1.8 | -1.28 | 0.0707
1.84 | -1.2 | 0.0726
1.88 | -1.23 | 0.0749
1.92 | -1.26 | 0.0779
1.96 | -1.12 | 0.0815
2 | -1.29 | 0.0846
2.04 | -1.18 | 0.0878
2.08 | -1.12 | 0.0905
2.12 | -1.1 | 0.0926
2.16 | -1.1 | 0.0943
2.2 | -1.09 | 0.0956
2.24 | -1.22 | 0.0975
2.28 | -0.97 | 0.0992
2.32 | -1.05 | 0.1007
2.36 | -1.1 | 0.1026
2.4 | -0.94 | 0.1042
2.44 | -1.11 | 0.1059
2.48 | -1.12 | 0.1078
2.52 | -1.02 | 0.1097
2.56 | -1.23 | 0.1116
2.6 | -1.09 | 0.1133
2.64 | -0.97 | 0.115
2.68 | -1.1 | 0.1165
2.72 | -0.97 | 0.1182
2.76 | -0.9 | 0.1199
2.8 | -1.09 | 0.122
2.84 | -1.03 | 0.1245
2.88 | -1 | 0.1272
2.92 | -1.11 | 0.131
2.96 | -1.04 | 0.1346
3 | -1.08 | 0.1378
3.04 | -1.05 | 0.1405
3.08 | -1.04 | 0.142
3.12 | -1.1 | 0.1437
3.16 | -1.08 | 0.1452
3.2 | -0.96 | 0.1467
3.24 | -1.07 | 0.1483
3.28 | -1.12 | 0.1498
3.32 | -1.12 | 0.1515
3.36 | -1.17 | 0.1534
3.4 | -1.12 | 0.1553
3.44 | -1.12 | 0.1572
3.48 | -1.15 | 0.1591
3.52 | -1 | 0.1608
3.56 | -1.09 | 0.1625
3.6 | -1.11 | 0.164
3.64 | -1.01 | 0.1656
3.68 | -1.13 | 0.1673
3.72 | -1.21 | 0.1694
3.76 | -1.18 | 0.1718
3.8 | -1.28 | 0.1747
3.84 | -1.23 | 0.1781
3.88 | -1.3 | 0.1815
3.92 | -1.35 | 0.1844
3.96 | -1.27 | 0.1872
4 | -1.27 | 0.1895
4.04 | -1.25 | 0.1912
4.08 | -1.22 | 0.1929
4.12 | -1.22 | 0.1946
4.16 | -1.24 | 0.196
4.2 | -1.19 | 0.1975
4.24 | -1.2 | 0.1992
4.28 | -1.29 | 0.2011
4.32 | -1.21 | 0.203
4.36 | -1.32 | 0.2049
4.4 | -1.21 | 0.2068
4.44 | -1.23 | 0.2087
4.48 | -1.3 | 0.2104
4.52 | -1.26 | 0.2121
4.56 | -1.29 | 0.2138
4.6 | -1.26 | 0.2154
4.64 | -1.11 | 0.2171
4.68 | -1.27 | 0.2199
4.72 | -1.17 | 0.2224
4.76 | -1.18 | 0.2254
4.8 | -1.26 | 0.2287
4.84 | -1.12 | 0.2319
4.88 | -1.1 | 0.2346
4.92 | -1.2 | 0.237
4.96 | -1.08 | 0.2391
5 | -1.21 | 0.2406
5.04 | -1.1 | 0.2414
5.08 | -0.96 | 0.2429
5.12 | -1.11 | 0.2444
5.16 | -1.02 | 0.2452
5.2 | -0.95 | 0.2467
5.24 | -1.15 | 0.2486
5.28 | -1.02 | 0.25
5.32 | -1.04 | 0.2519
5.36 | -1.06 | 0.2536
5.4 | -1.07 | 0.2555
5.44 | -1.15 | 0.2572
5.48 | -1.08 | 0.2587
5.52 | -1.03 | 0.2602
5.56 | -1.05 | 0.2617
5.6 | -1.06 | 0.2633
5.64 | -1.03 | 0.2655
5.68 | -1.11 | 0.268
5.72 | -0.96 | 0.2709
5.76 | 2.65 | 0.2743
5.8 | 7.95 | 0.2777
5.84 | 13.01 | 0.2804
5.88 | 15.69 | 0.283
5.92 | 16.58 | 0.2851
5.96 | 17.34 | 0.2866
6 | 17.95 | 0.2882
6.04 | 18.67 | 0.2897
6.08 | 19.56 | 0.291
6.12 | 20.03 | 0.2925
6.16 | 20.82 | 0.2939
6.2 | 21.58 | 0.2956
6.24 | 22.19 | 0.2973
6.28 | 22.94 | 0.299
6.32 | 23.67 | 0.3007
6.36 | 24.07 | 0.3026
6.4 | 24.68 | 0.3043
6.44 | 24.93 | 0.3058
6.48 | 25.31 | 0.3072
6.52 | 25.81 | 0.3087
6.56 | 25.86 | 0.3104
6.6 | 26.14 | 0.3121
6.64 | 26.56 | 0.314
6.68 | 26.72 | 0.3165
6.72 | 27.25 | 0.3195
6.76 | 27.79 | 0.3231
6.8 | 28.28 | 0.3262
6.84 | 28.83 | 0.3292
6.88 | 29.17 | 0.3315
6.92 | 29.43 | 0.3334
6.96 | 29.64 | 0.3351
7 | 29.77 | 0.3366
7.04 | 29.96 | 0.338
7.08 | 30.25 | 0.3395
7.12 | 30.27 | 0.341
7.16 | 30.39 | 0.3425
7.2 | 30.54 | 0.3439
7.24 | 30.61 | 0.3454
7.28 | 30.65 | 0.3471
7.32 | 30.73 | 0.3488
7.36 | 30.85 | 0.3505
7.4 | 31.25 | 0.3522
7.44 | 31.34 | 0.3537
7.48 | 31.5 | 0.3549
7.52 | 31.57 | 0.3564
7.56 | 31.43 | 0.3581
7.6 | 31.53 | 0.36
7.64 | 31.45 | 0.3621
7.68 | 31.32 | 0.3648
7.72 | 31.53 | 0.3684
7.76 | 32.12 | 0.372
7.8 | 32.25 | 0.3752
7.84 | 32.59 | 0.3779
7.88 | 32.72 | 0.3802
7.92 | 32.79 | 0.3819
7.96 | 33.09 | 0.3834
8 | 33.34 | 0.3851
8.04 | 33.77 | 0.3868
8.08 | 34.08 | 0.3883
8.12 | 34.22 | 0.3904
8.16 | 34.41 | 0.3921
8.2 | 34.71 | 0.3935
8.24 | 34.92 | 0.3954
8.28 | 35.18 | 0.3973
8.32 | 35.4 | 0.399
8.36 | 35.47 | 0.4007
8.4 | 35.83 | 0.4024
8.44 | 36.02 | 0.4039
8.48 | 36.65 | 0.4056
8.52 | 37.56 | 0.4073
8.56 | 38.48 | 0.4094
8.6 | 39.63 | 0.4119
8.64 | 41.28 | 0.4151
8.68 | 42.98 | 0.4186
8.72 | 44.86 | 0.4222
8.76 | 46.55 | 0.4254
8.8 | 47.59 | 0.4279
8.84 | 48.71 | 0.4298
8.88 | 49.43 | 0.4315
8.92 | 50.14 | 0.433
8.96 | 50.93 | 0.4345
9 | 51.61 | 0.4362
9.04 | 52.23 | 0.4376
9.08 | 53.44 | 0.4393
9.12 | 54.19 | 0.441
9.16 | 55.46 | 0.4429
9.2 | 56.4 | 0.4448
9.24 | 57.32 | 0.4465
9.28 | 58.44 | 0.4484
9.32 | 59.38 | 0.4501
9.36 | 60.13 | 0.4516
9.4 | 61.15 | 0.453
9.44 | 62.06 | 0.4547
9.48 | 63.08 | 0.4566
9.52 | 64.37 | 0.459
9.56 | 66.03 | 0.4619
9.6 | 68.25 | 0.4653
9.64 | 70.48 | 0.4687
9.68 | 72.51 | 0.472
9.72 | 74.41 | 0.4746
9.76 | 75.79 | 0.4769
9.8 | 76.86 | 0.4788
9.84 | 77.96 | 0.4805
9.88 | 78.8 | 0.482
9.92 | 79.76 | 0.4834
9.96 | 80.93 | 0.4851
10 | 81.94 | 0.4868
10.04 | 83.11 | 0.4887
10.08 | 84.61 | 0.4906
10.12 | 85.88 | 0.4925
10.16 | 87.25 | 0.4944
10.2 | 88.64 | 0.4963
10.24 | 89.84 | 0.498
10.28 | 91.12 | 0.4997
10.32 | 92.32 | 0.5014
10.36 | 93.37 | 0.5031
10.4 | 94.68 | 0.5045
10.44 | 96.32 | 0.5069
10.48 | 98.21 | 0.5094
10.52 | 100.53 | 0.5121
10.56 | 102.82 | 0.5153
10.6 | 105.69 | 0.5187
10.64 | 108.32 | 0.5216
10.68 | 110.35 | 0.5242
10.72 | 112.1 | 0.5263
10.76 | 113.17 | 0.5282
10.8 | 114.33 | 0.5294
10.84 | 114.84 | 0.5305
10.88 | 116.38 | 0.5322
10.92 | 117.44 | 0.5334
10.96 | 118.2 | 0.5343
11 | 119.54 | 0.536
11.04 | 121.34 | 0.5379
11.08 | 122.83 | 0.5396
11.12 | 124.33 | 0.5415
11.16 | 125.96 | 0.5431
11.2 | 127.8 | 0.545
11.24 | 129.01 | 0.5465
11.28 | 130.67 | 0.5482
11.32 | 131.99 | 0.5497
11.36 | 133.61 | 0.5512
11.4 | 135.49 | 0.5531
11.44 | 137.88 | 0.5556
11.48 | 140.59 | 0.5581
11.52 | 143.72 | 0.5613
11.56 | 147.18 | 0.5645
11.6 | 150.62 | 0.5674
11.64 | 153.61 | 0.5702
11.68 | 156 | 0.5725
11.72 | 158.08 | 0.5742
11.76 | 159.72 | 0.5759
11.8 | 161.19 | 0.5773
11.84 | 162.73 | 0.5788
11.88 | 164.12 | 0.5803
11.92 | 165.55 | 0.5818
11.96 | 167.23 | 0.5832
12 | 168.94 | 0.5847
12.04 | 170.93 | 0.5864
12.08 | 172.94 | 0.5883
12.12 | 174.77 | 0.59
12.16 | 177.01 | 0.5917
12.2 | 178.95 | 0.5934
12.24 | 180.66 | 0.5948
12.28 | 182.44 | 0.5965
12.32 | 184.34 | 0.5982
12.36 | 185.55 | 0.5997
12.4 | 187.88 | 0.6018
12.44 | 190.58 | 0.6039
12.48 | 194.05 | 0.6067
12.52 | 198.05 | 0.6098
12.56 | 201.93 | 0.613
12.6 | 205.85 | 0.6157
12.64 | 209.33 | 0.6185
12.68 | 212.06 | 0.6206
12.72 | 214.05 | 0.6223
12.76 | 215.89 | 0.624
12.8 | 217.5 | 0.6254
12.84 | 219.11 | 0.6269
12.88 | 220.57 | 0.6284
12.92 | 222.11 | 0.6297
12.96 | 223.71 | 0.6311
13 | 225.19 | 0.6328
13.04 | 225.96 | 0.6345
13.08 | 145.13 | 0.6366
13.12 | 50.43 | 0.6385
13.16 | 46.35 | 0.6402
13.2 | 47.78 | 0.6417
13.24 | 49.33 | 0.643
13.28 | 50.75 | 0.6442
13.32 | 52.63 | 0.6459
13.36 | 54.59 | 0.6476
13.4 | 57.08 | 0.6497
13.44 | 60.04 | 0.6524
13.48 | 64.29 | 0.6562
13.52 | 68.46 | 0.6598
13.56 | 71.64 | 0.663
13.6 | 74.72 | 0.6655
13.64 | 70.28 | 0.6679
13.68 | 71.45 | 0.6698
13.72 | 73.05 | 0.6712
13.76 | 74.84 | 0.6727
13.8 | 77.24 | 0.6748
13.84 | 78.65 | 0.6761
13.88 | 80.08 | 0.678
13.92 | 79.49 | 0.6799
13.96 | 81.3 | 0.6814
14 | 83.24 | 0.6833
14.04 | 85.56 | 0.6852
14.08 | 87.84 | 0.6871
14.12 | 89.7 | 0.6887
14.16 | 91.91 | 0.6904
14.2 | 93.54 | 0.6919
14.24 | 95.37 | 0.6934
14.28 | 97.4 | 0.6953
14.32 | 99.75 | 0.6972
14.36 | 102.36 | 0.6997
14.4 | 105.03 | 0.7027
14.44 | 109.25 | 0.7065
14.48 | 113.86 | 0.7101
14.52 | 117.25 | 0.7132
14.56 | 120.35 | 0.7158
14.6 | 122.63 | 0.7177
14.64 | 124.33 | 0.7193
14.68 | 126.01 | 0.7208
14.72 | 127.91 | 0.7223
14.76 | 129.54 | 0.7238
14.8 | 131.26 | 0.7255
14.84 | 133.23 | 0.7269
14.88 | 134.31 | 0.7286
14.92 | 135.76 | 0.7305
14.96 | 137.85 | 0.7322
15 | 140.27 | 0.7341
15.04 | 142.5 | 0.736
15.08 | 134.42 | 0.7377
15.12 | 128.67 | 0.7392
15.16 | 122.25 | 0.7409
15.2 | 123.79 | 0.7426
15.24 | 125.31 | 0.7442
15.28 | 87.25 | 0.7466
15.32 | 88.82 | 0.7493
15.36 | 92.99 | 0.7525
15.4 | 97.24 | 0.7563
15.44 | 100.27 | 0.7596
15.48 | 94.87 | 0.7624
15.52 | 94.6 | 0.7649
15.56 | 96.24 | 0.767
15.6 | 96.87 | 0.7685
15.64 | 97.93 | 0.7702
15.68 | 99.48 | 0.7715
15.72 | 101.17 | 0.7731
15.76 | 103 | 0.7746
15.8 | 104.96 | 0.7763
15.84 | 106.94 | 0.7782
15.88 | 108.61 | 0.7801
15.92 | 110.81 | 0.782
15.96 | 113.3 | 0.7839
16 | 115.23 | 0.7856
16.04 | 117.1 | 0.7873
16.08 | 119.35 | 0.789
16.12 | 120.67 | 0.7905
16.16 | 122.81 | 0.7923
16.2 | 123.96 | 0.7945
16.24 | 126.33 | 0.797
16.28 | 129.71 | 0.7997
16.32 | 132.57 | 0.8029
16.36 | 135.34 | 0.8063
16.4 | 139.21 | 0.8097
16.44 | 142.42 | 0.8122
16.48 | 143.97 | 0.8143
16.52 | 145.93 | 0.816
16.56 | 146.85 | 0.8172
16.6 | 146.94 | 0.8183
16.64 | 149.22 | 0.8202
16.68 | 146.41 | 0.8213
16.72 | 147.5 | 0.8223
16.76 | 149.34 | 0.8242
16.8 | 151.78 | 0.8259
16.84 | 153.65 | 0.8276
16.88 | 155.6 | 0.8293
16.92 | 157.7 | 0.8312
16.96 | 158.78 | 0.8329
17 | 160.48 | 0.8343
17.04 | 162.1 | 0.8358
17.08 | 163.77 | 0.8373
17.12 | 165.39 | 0.839
17.16 | 167.56 | 0.8409
17.2 | 170.27 | 0.8434
17.24 | 172.55 | 0.8462
17.28 | 176.04 | 0.8493
17.32 | 179.67 | 0.8525
17.36 | 182.12 | 0.8557
17.4 | 56.68 | 0.859
17.44 | 59.06 | 0.8607
17.48 | 60.39 | 0.8624
17.52 | 62.39 | 0.8641
17.56 | 63.7 | 0.8654
17.6 | 64.32 | 0.8668
17.64 | 65.99 | 0.8683
17.68 | 67 | 0.8698
17.72 | 68.27 | 0.8715
17.76 | 69.07 | 0.873
17.8 | 70.56 | 0.8749
17.84 | 72.49 | 0.8765
17.88 | 73.84 | 0.8782
17.92 | 75.39 | 0.8799
17.96 | 76.83 | 0.8814
18 | 78.1 | 0.8829
18.04 | 77.94 | 0.8844
18.08 | 79.05 | 0.886
18.12 | 80.17 | 0.8877
18.16 | 81.91 | 0.8898
18.2 | 84.21 | 0.8922
18.24 | 86.8 | 0.8949
18.28 | 89.31 | 0.8981
18.32 | 91.48 | 0.9014
18.36 | 94.34 | 0.9044
18.4 | 96.66 | 0.9069
18.44 | 98.01 | 0.909
18.48 | 99.39 | 0.9105
18.52 | 99.94 | 0.9122
18.56 | 101.03 | 0.9137
18.6 | 102.49 | 0.9152
18.64 | 103.85 | 0.9166
18.68 | 105.29 | 0.9181
18.72 | 106.73 | 0.9196
18.76 | 108.04 | 0.9213
18.8 | 109.02 | 0.923
18.84 | 110.56 | 0.9247
18.88 | 112.05 | 0.9263
18.92 | 113.24 | 0.928
18.96 | 114.53 | 0.9295
19 | 114.84 | 0.9308
19.04 | 115.44 | 0.9323
19.08 | 116.52 | 0.9337
19.12 | 117.76 | 0.9356
19.16 | 118.9 | 0.9377
19.2 | 112.45 | 0.9401
19.24 | 114.86 | 0.9434
19.28 | 118.24 | 0.947
19.32 | 86.81 | 0.9504
19.36 | 83.83 | 0.9536
19.4 | 80.57 | 0.9559
19.44 | 82.01 | 0.9578
19.48 | 79.75 | 0.9593
19.52 | 79.48 | 0.9607
19.56 | 80.88 | 0.9628
19.6 | 82.14 | 0.9641
19.64 | 82.89 | 0.966
19.68 | 84.72 | 0.9679
19.72 | 86.37 | 0.9696
19.76 | 87.61 | 0.9715
19.8 | 89.35 | 0.9734
19.84 | 91.08 | 0.9751
19.88 | 92.49 | 0.9768
19.92 | 93.83 | 0.9785
19.96 | 94.94 | 0.9801
20 | 95.3 | 0.9816
20.04 | 80.38 | 0.9833
20.08 | 78.86 | 0.9852
20.12 | 78.47 | 0.9877
20.16 | 79.44 | 0.9905
20.2 | 81.43 | 0.9939
20.24 | 83.88 | 0.9975
20.28 | 87.2 | 1.0008
20.32 | 88.68 | 1.0036
20.36 | 89.87 | 1.0055
20.4 | 90.51 | 1.0074
20.44 | 90.65 | 1.0088
20.48 | 91.36 | 1.0103
20.52 | 89.49 | 1.0118
20.56 | 89.01 | 1.0133
20.6 | 88.97 | 1.015
20.64 | 87.85 | 1.0167
20.68 | 84.94 | 1.0183
20.72 | 85.69 | 1.0202
20.76 | 86.72 | 1.0221
20.8 | 87.95 | 1.024
20.84 | 88.61 | 1.0257
20.88 | 88.85 | 1.0274
20.92 | 89.62 | 1.0289
20.96 | 90.76 | 1.0306
21 | 92 | 1.0325
21.04 | 93.86 | 1.0346
21.08 | 95.78 | 1.0371
21.12 | 98.6 | 1.0405
21.16 | 101.35 | 1.0437
21.2 | 103.03 | 1.0468
21.24 | 102.57 | 1.05
21.28 | 94.43 | 1.0523
21.32 | 93.74 | 1.0546
21.36 | 93.74 | 1.0563
21.4 | 92.91 | 1.0578
21.44 | 93.91 | 1.0595
21.48 | 95.14 | 1.061
21.52 | 96.3 | 1.0627
21.56 | 97.57 | 1.0643
21.6 | 99.1 | 1.066
21.64 | 96.67 | 1.0679
21.68 | 97.04 | 1.07
21.72 | 97.98 | 1.0719
21.76 | 99.32 | 1.0736
21.8 | 100.01 | 1.0753
21.84 | 98.87 | 1.077
21.88 | 99.48 | 1.0787
21.92 | 100.97 | 1.0804
21.96 | 102.32 | 1.0827
22 | 104.21 | 1.0854
22.04 | 102.07 | 1.0882
22.08 | 104.31 | 1.0914
22.12 | 107.29 | 1.0945
22.16 | 109.81 | 1.0979
22.2 | 105.82 | 1.1004
22.24 | 105.87 | 1.1023
22.28 | 106.89 | 1.1042
22.32 | 107.42 | 1.1055
22.36 | 107.17 | 1.1065
22.4 | 108.83 | 1.1082
22.44 | 109.99 | 1.1093
22.48 | 110.04 | 1.1103
22.52 | 111.82 | 1.112
22.56 | 113.97 | 1.1139
22.6 | 115.77 | 1.1156
22.64 | 116.74 | 1.1173
22.68 | 117.51 | 1.1192
22.72 | 118.78 | 1.1209
22.76 | 119.09 | 1.1224
22.8 | 120.05 | 1.1238
22.84 | 121.29 | 1.1255
22.88 | 122.72 | 1.1272
22.92 | 124.31 | 1.1289
22.96 | 126.63 | 1.1314
23 | 127.41 | 1.1344
23.04 | 130.22 | 1.1376
23.08 | 133.07 | 1.1412
23.12 | 134.87 | 1.1439
23.16 | 135.39 | 1.1462
23.2 | 136.57 | 1.1485
23.24 | 136.52 | 1.1502
23.28 | 136.91 | 1.1517
23.32 | 136.82 | 1.1534
23.36 | 137.46 | 1.1549
23.4 | 138.49 | 1.1561
23.44 | 139.33 | 1.1576
23.48 | 140.55 | 1.1591
23.52 | 141.98 | 1.1608
23.56 | 142.77 | 1.1625
23.6 | 144.25 | 1.1642
23.64 | 146.11 | 1.1658
23.68 | 147.56 | 1.1675
23.72 | 148.78 | 1.1692
23.76 | 149.96 | 1.1707
23.8 | 151.49 | 1.1724
23.84 | 150.64 | 1.1741
23.88 | 148.83 | 1.1755
23.92 | 146.15 | 1.1777
23.96 | 148.27 | 1.18
24 | 151.38 | 1.1825
24.04 | 154.64 | 1.1857
24.08 | 157.36 | 1.1891
24.12 | 159.97 | 1.1922
24.16 | 161.83 | 1.1947
24.2 | 163.41 | 1.1969
24.24 | 164.82 | 1.1985
24.28 | 164.56 | 1.2002
24.32 | 163.67 | 1.2017
24.36 | 163.99 | 1.2032
24.4 | 165.08 | 1.2045
24.44 | 166.3 | 1.2059
24.48 | 167.96 | 1.2074
24.52 | 169.37 | 1.2089
24.56 | 170.72 | 1.2106
24.6 | 172.57 | 1.2123
24.64 | 171.54 | 1.2142
24.68 | 172.88 | 1.2158
24.72 | 174.38 | 1.2173
24.76 | 175.7 | 1.2186
24.8 | 175.49 | 1.2201
24.84 | 177.03 | 1.2215
24.88 | 178.04 | 1.2234
24.92 | 179.77 | 1.2253
24.96 | 182.34 | 1.2279
25 | 186.13 | 1.2313
25.04 | 191.67 | 1.2348
25.08 | 196.19 | 1.2382
25.12 | 199.52 | 1.2412
25.16 | 202.52 | 1.2437
25.2 | 204.11 | 1.2456
25.24 | 204.64 | 1.2471
25.28 | 205.92 | 1.2488
25.32 | 207.92 | 1.2507
25.36 | 209.16 | 1.2521
25.4 | 210.7 | 1.2538
25.44 | 212.74 | 1.2557
25.48 | 214.41 | 1.2574
25.52 | 216.06 | 1.2591
25.56 | 217.68 | 1.261
25.6 | 219.43 | 1.2627
25.64 | 221.04 | 1.2646
25.68 | 222.72 | 1.2663
25.72 | 224.33 | 1.2678
25.76 | 225.75 | 1.2692
25.8 | 227.29 | 1.2709
25.84 | 229.1 | 1.2728
25.88 | 231.35 | 1.2751
25.92 | 234.34 | 1.2781
25.96 | 237.92 | 1.2815
26 | 242.98 | 1.2851
26.04 | 248 | 1.2882
26.08 | 251.01 | 1.291
26.12 | 251.41 | 1.2931
26.16 | 252.47 | 1.295
26.2 | 252.82 | 1.2965
26.24 | 251.1 | 1.2979
26.28 | 248.86 | 1.2994
26.32 | 72.39 | 1.3015
26.36 | -1.19 | 1.3036
26.4 | -1.06 | 1.3051
26.44 | -1.24 | 1.307
26.48 | -1.21 | 1.3089
26.52 | -1.18 | 1.3106
26.56 | -1.21 | 1.3123
26.6 | -0.98 | 1.314
26.64 | -1.07 | 1.3154
26.68 | -1.16 | 1.3169
26.72 | -1.15 | 1.3188
26.76 | -1.23 | 1.3205
26.8 | -1.14 | 1.3228
26.84 | -1.21 | 1.3256
26.88 | -1.21 | 1.329
26.92 | -1.16 | 1.3325
26.96 | -1.29 | 1.3355
27 | -1.37 | 1.3384
27.04 | -1.19 | 1.341
27.08 | -1.23 | 1.3429
27.12 | -1.23 | 1.3446
27.16 | -1.18 | 1.3463
27.2 | -1.2 | 1.3477
27.24 | -1.18 | 1.3494
27.28 | -1.21 | 1.3509
27.32 | -1.22 | 1.3528
27.32 | -1.22 | 1.3528

## Metadata
Field | Value
Phial number | 35
Batch | A
Thickness_mm
Width_mm
Speed_mm_per_min | 3
Breaking_mode | AD