## Data
Time_s | Load_N | Extension_mm
0.15 | -1.58 | 0
0.17 | -1.56 | 0.0002
0.19 | -1.44 | 0.0002
0.21 | -1.35 | 0.0011
0.23 | -1.52 | 0.003
0.25 | -1.55 | 0.0042
0.27 | -1.48 | 0.0049
0.29 | -1.49 | 0.0053
0.31 | -1.4 | 0.0059
0.33 | -1.5 | 0.007
0.35 | -1.52 | 0.0078
0.37 | -1.4 | 0.0087
0.39 | -1.26 | 0.0095
0.41 | -1.25 | 0.0101
0.43 | -1.32 | 0.011
0.45 | -1.32 | 0.0118
0.47 | -1.39 | 0.0127
0.49 | -1.33 | 0.0137
0.51 | -1.25 | 0.0146
0.53 | -1.22 | 0.0152
0.55 | -1.28 | 0.016
0.57 | -1.4 | 0.0169
0.59 | -1.3 | 0.0179
0.61 | -1.17 | 0.0188
0.63 | -1.23 | 0.0196
0.65 | -1.24 | 0.0205
0.67 | -1.31 | 0.0215
0.69 | -1.4 | 0.0224
0.71 | -1.27 | 0.0232
0.73 | -1.24 | 0.0241
0.75 | -1.29 | 0.0249
0.77 | -1.36 | 0.0255
0.79 | -1.31 | 0.0264
0.81 | -1.32 | 0.027
0.83 | -1.14 | 0.0279
0.85 | -1.2 | 0.0287
0.87 | -1.23 | 0.0295
0.89 | -1.28 | 0.0304
0.91 | -1.28 | 0.0314
0.93 | -1.3 | 0.0325
0.95 | -1.21 | 0.0338
0.97 | -1.31 | 0.035
0.99 | -1.33 | 0.0365
1.01 | -1.34 | 0.038
1.03 | -1.39 | 0.0397
1.05 | -1.35 | 0.0416
1.07 | -1.3 | 0.0433
1.09 | -1.1 | 0.0449
1.11 | -0.96 | 0.0464
1.13 | -0.74 | 0.0479
1.15 | -0.68 | 0.0492
1.17 | -0.39 | 0.0502
1.19 | -0.2 | 0.0515
1.21 | -0.16 | 0.0525
1.23 | -0.16 | 0.0532
1.25 | -0.02 | 0.054
1.27 | 0.09 | 0.0549
1.29 | 0.1 | 0.0555
1.31 | 0.28 | 0.0563
1.33 | 0.39 | 0.057
1.35 | 0.36 | 0.0578
1.37 | 0.47 | 0.0587
1.39 | 0.68 | 0.0593
1.41 | 0.85 | 0.0601
1.43 | 0.84 | 0.061
1.45 | 1.05 | 0.0618
1.47 | 1.08 | 0.0627
1.49 | 1.41 | 0.0637
1.51 | 1.66 | 0.0646
1.53 | 1.85 | 0.0654
1.55 | 1.93 | 0.0663
1.57 | 2.12 | 0.0673
1.59 | 2.36 | 0.0682
1.61 | 2.71 | 0.069
1.63 | 2.97 | 0.0698
1.65 | 3.2 | 0.0707
1.67 | 3.42 | 0.0715
1.69 | 3.62 | 0.0724
1.71 | 3.97 | 0.0732
1.73 | 4.27 | 0.0741
1.75 | 4.58 | 0.0747
1.77 | 4.76 | 0.0755
1.79 | 5 | 0.0764
1.81 | 5.28 | 0.0772
1.83 | 5.58 | 0.0781
1.85 | 5.74 | 0.0789
1.87 | 6.07 | 0.08
1.89 | 6.42 | 0.081
1.91 | 6.79 | 0.0823
1.93 | 7.31 | 0.0838
1.95 | 8.01 | 0.0852
1.97 | 8.68 | 0.0869
1.99 | 9.46 | 0.0886
2.01 | 10.04 | 0.0903
2.03 | 10.74 | 0.092
2.05 | 11.57 | 0.0935
2.07 | 12.44 | 0.095
2.09 | 13.06 | 0.0964
2.11 | 13.93 | 0.0979
2.13 | 14.69 | 0.0992
2.15 | 15.3 | 0.1002
2.17 | 15.85 | 0.1011
2.19 | 16.27 | 0.1019
2.21 | 16.75 | 0.1028
2.23 | 17.29 | 0.1036
2.25 | 17.68 | 0.1045
2.27 | 18.23 | 0.1053
2.29 | 18.62 | 0.1059
2.31 | 19.11 | 0.1068
2.33 | 19.54 | 0.1076
2.35 | 19.92 | 0.1082
2.37 | 20.34 | 0.1091
2.39 | 20.89 | 0.1099
2.41 | 21.49 | 0.111
2.43 | 21.93 | 0.1118
2.45 | 22.36 | 0.1127
2.47 | 22.85 | 0.1137
2.49 | 23.37 | 0.1148
2.51 | 23.92 | 0.1156
2.53 | 24.46 | 0.1167
2.55 | 24.82 | 0.1175
2.57 | 25.15 | 0.1186
2.59 | 25.65 | 0.1194
2.61 | 26.05 | 0.1205
2.63 | 26.52 | 0.1213
2.65 | 26.73 | 0.1222
2.67 | 26.9 | 0.1228
2.69 | 27.18 | 0.1237
2.71 | 27.5 | 0.1245
2.73 | 27.72 | 0.1253
2.75 | 27.84 | 0.1262
2.77 | 28.03 | 0.127
2.79 | 28.1 | 0.1279
2.81 | 28.29 | 0.1289
2.83 | 28.47 | 0.1302
2.85 | 28.69 | 0.1315
2.87 | 28.81 | 0.1325
2.89 | 28.84 | 0.1338
2.91 | 28.91 | 0.1353
2.93 | 29.1 | 0.1367
2.95 | 29.21 | 0.1384
2.97 | 29.34 | 0.1399
2.99 | 29.44 | 0.1416
3.01 | 29.5 | 0.1433
3.03 | 29.66 | 0.145
3.05 | 29.81 | 0.1462
3.07 | 29.79 | 0.1473
3.09 | 29.85 | 0.1483
3.11 | 29.81 | 0.1494
3.13 | 29.65 | 0.1505
3.15 | 29.76 | 0.1513
3.17 | 29.83 | 0.1519
3.19 | 29.83 | 0.1526
3.21 | 29.84 | 0.153
3.23 | 29.97 | 0.1534
3.25 | 29.92 | 0.1542
3.27 | 30.09 | 0.1553
3.29 | 30.18 | 0.1559
3.31 | 30.21 | 0.1564
3.33 | 30.12 | 0.1566
3.35 | 30.17 | 0.1572
3.37 | 30.35 | 0.1583
3.39 | 30.52 | 0.1593
3.41 | 30.59 | 0.1602
3.43 | 30.5 | 0.1608
3.45 | 30.52 | 0.1616
3.47 | 30.51 | 0.1627
3.49 | 30.63 | 0.1635
3.51 | 30.67 | 0.1646
3.53 | 30.71 | 0.1654
3.55 | 30.67 | 0.1663
3.57 | 30.77 | 0.1671
3.59 | 30.81 | 0.168
3.61 | 30.81 | 0.1688
3.63 | 30.88 | 0.1697
3.65 | 30.69 | 0.1705
3.67 | 30.7 | 0.1711
3.69 | 30.79 | 0.172
3.71 | 30.92 | 0.1726
3.73 | 30.88 | 0.1735
3.75 | 30.9 | 0.1743
3.77 | 31 | 0.1751
3.79 | 31.01 | 0.1762
3.81 | 30.89 | 0.1775
3.83 | 31.12 | 0.1787
3.85 | 31.26 | 0.1798
3.87 | 31.22 | 0.1813
3.89 | 31.23 | 0.1825
3.91 | 31.3 | 0.1842
3.93 | 31.61 | 0.1857
3.95 | 32.06 | 0.1874
3.97 | 32.43 | 0.1889
3.99 | 32.75 | 0.1903
4.01 | 33.33 | 0.1918
4.03 | 33.87 | 0.1931
4.05 | 34.52 | 0.1943
4.07 | 35.01 | 0.1954
4.09 | 35.44 | 0.1965
4.11 | 35.88 | 0.1973
4.13 | 36.23 | 0.1981
4.15 | 36.73 | 0.1988
4.17 | 37.29 | 0.1996
4.19 | 37.76 | 0.2003
4.21 | 38.26 | 0.2011
4.23 | 38.53 | 0.2017
4.25 | 38.78 | 0.2026
4.27 | 39.37 | 0.2032
4.29 | 39.85 | 0.204
4.31 | 40.27 | 0.2047
4.33 | 40.74 | 0.2053
4.35 | 41.21 | 0.2062
4.37 | 41.75 | 0.207
4.39 | 42.49 | 0.2078
4.41 | 43.03 | 0.2087
4.43 | 43.63 | 0.2095
4.45 | 44.33 | 0.2104
4.47 | 45.01 | 0.2112
4.49 | 45.64 | 0.2121
4.51 | 46.44 | 0.2129
4.53 | 47.24 | 0.214
4.55 | 47.99 | 0.2148
4.57 | 48.61 | 0.2157
4.59 | 49.36 | 0.2163
4.61 | 50.02 | 0.2171
4.63 | 50.66 | 0.218
4.65 | 51.34 | 0.2186
4.67 | 51.93 | 0.2195
4.69 | 52.5 | 0.2203
4.71 | 53.41 | 0.2211
4.73 | 53.84 | 0.222
4.75 | 54.35 | 0.2228
4.77 | 55.02 | 0.2237
4.79 | 55.73 | 0.2247
4.81 | 56.72 | 0.2258
4.83 | 57.7 | 0.2268
4.85 | 58.92 | 0.2283
4.87 | 60.32 | 0.2298
4.89 | 61.68 | 0.2313
4.91 | 63.19 | 0.233
4.93 | 64.87 | 0.2344
4.95 | 66.47 | 0.2359
4.97 | 67.97 | 0.2372
4.99 | 69.13 | 0.2384
5.01 | 70.54 | 0.2399
5.03 | 71.94 | 0.2412
5.05 | 73.31 | 0.2425
5.07 | 74.55 | 0.2435
5.09 | 75.4 | 0.2444
5.11 | 76.15 | 0.2452
5.13 | 77.01 | 0.246
5.15 | 77.88 | 0.2469
5.17 | 78.79 | 0.2477
5.19 | 79.4 | 0.2484
5.21 | 80.19 | 0.2492
5.23 | 80.79 | 0.2498
5.25 | 81.57 | 0.2505
5.27 | 82.26 | 0.2513
5.29 | 83.17 | 0.2519
5.31 | 83.88 | 0.2528
5.33 | 84.59 | 0.2534
5.35 | 85.46 | 0.2543
5.37 | 86.27 | 0.2549
5.39 | 87.25 | 0.2557
5.41 | 88.22 | 0.2566
5.43 | 89.04 | 0.2574
5.45 | 89.91 | 0.2583
5.47 | 90.95 | 0.2591
5.49 | 91.87 | 0.26
5.51 | 92.83 | 0.2608
5.53 | 93.89 | 0.2617
5.55 | 94.84 | 0.2625
5.57 | 95.83 | 0.2633
5.59 | 96.67 | 0.2642
5.61 | 97.58 | 0.2648
5.63 | 98.43 | 0.2655
5.65 | 99.21 | 0.2661
5.67 | 99.85 | 0.2669
5.69 | 100.72 | 0.2676
5.71 | 101.72 | 0.2684
5.73 | 102.69 | 0.2693
5.75 | 103.73 | 0.2701
5.77 | 104.83 | 0.2712
5.79 | 106.04 | 0.2722
5.81 | 107.27 | 0.2733
5.83 | 108.71 | 0.2747
5.85 | 110.35 | 0.276
5.87 | 112.23 | 0.2779
5.89 | 114.44 | 0.2798
5.91 | 116.96 | 0.2817
5.93 | 119.2 | 0.2834
5.95 | 121.38 | 0.2849
5.97 | 123.31 | 0.2863
5.99 | 124.97 | 0.2878
6.01 | 126.67 | 0.2891
6.03 | 128.21 | 0.2904
6.05 | 129.45 | 0.2912
6.07 | 130.55 | 0.292
6.09 | 131.47 | 0.2929
6.11 | 132.31 | 0.2937
6.13 | 133.24 | 0.2946
6.15 | 134.18 | 0.2952
6.17 | 135.16 | 0.2963
6.19 | 136.66 | 0.2973
6.21 | 137.92 | 0.2979
6.23 | 138.43 | 0.2986
6.25 | 139.18 | 0.2994
6.27 | 140.43 | 0.3005
6.29 | 141.93 | 0.3015
6.31 | 143.15 | 0.3022
6.33 | 143.84 | 0.303
6.35 | 144.64 | 0.3039
6.37 | 145.92 | 0.3047
6.39 | 147.19 | 0.3058
6.41 | 148.51 | 0.3066
6.43 | 149.48 | 0.3074
6.45 | 150.54 | 0.3085
6.47 | 151.66 | 0.3093
6.49 | 152.88 | 0.3104
6.51 | 154.17 | 0.3112
6.53 | 155.28 | 0.3121
6.55 | 156.14 | 0.3129
6.57 | 157.31 | 0.3138
6.59 | 158.33 | 0.3144
6.61 | 159.28 | 0.3153
6.63 | 160.26 | 0.3161
6.65 | 161.29 | 0.3167
6.67 | 162.26 | 0.3178
6.69 | 163.38 | 0.3186
6.71 | 164.66 | 0.3197
6.73 | 166.01 | 0.3207
6.75 | 167.47 | 0.322
6.77 | 169.06 | 0.3233
6.79 | 170.93 | 0.3247
6.81 | 173.13 | 0.3264
6.83 | 175.57 | 0.3283
6.85 | 178.06 | 0.3302
6.87 | 180.6 | 0.3321
6.89 | 183.01 | 0.3338
6.91 | 185.2 | 0.3353
6.93 | 187.31 | 0.3368
6.95 | 189.33 | 0.338
6.97 | 190.98 | 0.3393
6.99 | 192.23 | 0.3402
7.01 | 193.38 | 0.341
7.03 | 194.41 | 0.3418
7.05 | 195.53 | 0.3427
7.07 | 196.55 | 0.3435
7.09 | 197.55 | 0.3442
7.11 | 198.37 | 0.345
7.13 | 199.31 | 0.3458
7.15 | 200.44 | 0.3465
7.17 | 201.5 | 0.3471
7.19 | 202.43 | 0.348
7.21 | 203.34 | 0.3488
7.23 | 204.24 | 0.3496
7.25 | 205.32 | 0.3505
7.27 | 206.56 | 0.3513
7.29 | 207.83 | 0.3522
7.31 | 208.92 | 0.353
7.33 | 210.06 | 0.3539
7.35 | 211.3 | 0.3549
7.37 | 212.62 | 0.3558
7.39 | 213.77 | 0.3566
7.41 | 214.88 | 0.3577
7.43 | 216.1 | 0.3585
7.45 | 217.19 | 0.3594
7.47 | 218.3 | 0.3602
7.49 | 219.53 | 0.361
7.51 | 220.67 | 0.3619
7.53 | 221.42 | 0.3625
7.55 | 222.29 | 0.3634
7.57 | 223.21 | 0.3642
7.59 | 224.2 | 0.3651
7.61 | 225.26 | 0.3659
7.63 | 226.25 | 0.3667
7.65 | 227.28 | 0.3676
7.67 | 228.5 | 0.3688
7.69 | 229.82 | 0.3699
7.71 | 231.37 | 0.3712
7.73 | 233.05 | 0.3726
7.75 | 234.89 | 0.3743
7.77 | 236.86 | 0.3762
7.79 | 239.05 | 0.3781
7.81 | 241.3 | 0.3798
7.83 | 243.83 | 0.3815
7.85 | 245.96 | 0.383
7.87 | 247.87 | 0.3845
7.89 | 249.75 | 0.3857
7.91 | 251.5 | 0.387
7.93 | 253.21 | 0.3881
7.95 | 254.79 | 0.3893
7.97 | 256.2 | 0.3902
7.99 | 257.22 | 0.391
8.01 | 258.25 | 0.3916
8.03 | 259.23 | 0.3925
8.05 | 260.38 | 0.3933
8.07 | 261.46 | 0.3942
8.09 | 262.49 | 0.3948
8.11 | 263.43 | 0.3956
8.13 | 264.33 | 0.3963
8.15 | 265.44 | 0.3971
8.17 | 266.62 | 0.398
8.19 | 267.74 | 0.3988
8.21 | 268.91 | 0.3997
8.23 | 270.05 | 0.4007
8.25 | 271.36 | 0.4016
8.27 | 272.7 | 0.4024
8.29 | 273.99 | 0.4032
8.31 | 275.32 | 0.4043
8.33 | 276.41 | 0.4054
8.35 | 277.95 | 0.4062
8.37 | 279.34 | 0.407
8.39 | 280.65 | 0.4081
8.41 | 281.94 | 0.4089
8.43 | 283.11 | 0.4098
8.45 | 284.07 | 0.4106
8.47 | 285.27 | 0.4115
8.49 | 286.5 | 0.4123
8.51 | 287.65 | 0.413
8.53 | 288.73 | 0.4138
8.55 | 289.69 | 0.4146
8.57 | 290.75 | 0.4155
8.59 | 292.12 | 0.4165
8.61 | 293.9 | 0.4178
8.63 | 295.8 | 0.4191
8.65 | 297.63 | 0.4203
8.67 | 299.22 | 0.4216
8.69 | 301.35 | 0.4233
8.71 | 303.71 | 0.4248
8.73 | 306.04 | 0.4265
8.75 | 308.39 | 0.4279
8.77 | 310.76 | 0.4296
8.79 | 313.18 | 0.4313
8.81 | 315.63 | 0.433
8.83 | 317.95 | 0.4345
8.85 | 319.95 | 0.4355
8.87 | 321.36 | 0.4366
8.89 | 322.81 | 0.4374
8.91 | 324.05 | 0.4385
8.93 | 325.31 | 0.4393
8.95 | 326.45 | 0.44
8.97 | 327.34 | 0.4404
8.99 | 327.7 | 0.4406
9.01 | 327.62 | 0.4408
9.03 | 328.07 | 0.4416
9.05 | 329.26 | 0.4425
9.07 | 330.82 | 0.4433
9.09 | 331.78 | 0.444
9.11 | 332.73 | 0.4448
9.13 | 333.79 | 0.4457
9.15 | 334.91 | 0.4465
9.17 | 336.08 | 0.4471
9.19 | 337.2 | 0.448
9.21 | 338.33 | 0.4488
9.23 | 339.61 | 0.4497
9.25 | 340.89 | 0.4507
9.27 | 342.23 | 0.4516
9.29 | 343.48 | 0.4524
9.31 | 344.65 | 0.4533
9.33 | 346.02 | 0.4541
9.35 | 347.17 | 0.4549
9.37 | 348.41 | 0.4558
9.39 | 349.63 | 0.4566
9.41 | 350.72 | 0.4573
9.43 | 351.69 | 0.4581
9.45 | 352.73 | 0.4587
9.47 | 353.87 | 0.4596
9.49 | 354.97 | 0.4604
9.51 | 356.17 | 0.4611
9.53 | 357.27 | 0.4619
9.55 | 358.47 | 0.463
9.57 | 359.86 | 0.464
9.59 | 361.17 | 0.4651
9.61 | 363.09 | 0.4663
9.63 | 365.09 | 0.4676
9.65 | 367.2 | 0.4691
9.67 | 369.35 | 0.4706
9.69 | 371.61 | 0.4722
9.71 | 374.17 | 0.4737
9.73 | 376.6 | 0.4754
9.75 | 378.92 | 0.4769
9.77 | 381.06 | 0.4784
9.79 | 383.16 | 0.4798
9.81 | 385.32 | 0.4811
9.83 | 387.16 | 0.4822
9.85 | 388.72 | 0.4832
9.87 | 390.03 | 0.4841
9.89 | 391.24 | 0.4849
9.91 | 392.35 | 0.4857
9.93 | 393.47 | 0.4866
9.95 | 394.66 | 0.4874
9.97 | 395.67 | 0.4881
9.99 | 396.67 | 0.4887
10.01 | 397.48 | 0.4895
10.03 | 398.49 | 0.4902
10.05 | 399.56 | 0.491
10.07 | 400.66 | 0.4917
10.09 | 401.63 | 0.4925
10.11 | 402.67 | 0.4931
10.13 | 403.65 | 0.494
10.15 | 404.82 | 0.4948
10.17 | 406.16 | 0.4957
10.19 | 407.29 | 0.4965
10.21 | 408.38 | 0.4974
10.23 | 409.58 | 0.4982
10.25 | 410.77 | 0.499
10.27 | 412.14 | 0.4999
10.29 | 413.49 | 0.5007
10.31 | 414.64 | 0.5016
10.33 | 415.79 | 0.5024
10.35 | 416.8 | 0.5033
10.37 | 418.23 | 0.5041
10.39 | 419.26 | 0.5047
10.41 | 420.36 | 0.5056
10.43 | 421.34 | 0.5062
10.45 | 422.52 | 0.5071
10.47 | 423.61 | 0.5079
10.49 | 424.64 | 0.5087
10.51 | 425.95 | 0.5094
10.53 | 426.99 | 0.5102
10.55 | 427.93 | 0.5111
10.57 | 429.31 | 0.5121
10.59 | 430.95 | 0.5132
10.61 | 432.66 | 0.5144
10.63 | 434.42 | 0.5157
10.65 | 436.19 | 0.517
10.67 | 438.51 | 0.5187
10.69 | 440.85 | 0.5201
10.71 | 443.4 | 0.5218
10.73 | 445.69 | 0.5233
10.75 | 448.14 | 0.525
10.77 | 450.31 | 0.5265
10.79 | 452.39 | 0.5277
10.81 | 454.4 | 0.529
10.83 | 456.24 | 0.5303
10.85 | 457.69 | 0.5313
10.87 | 459.21 | 0.5322
10.89 | 460.33 | 0.533
10.91 | 461.28 | 0.5339
10.93 | 462.5 | 0.5347
10.95 | 463.58 | 0.5355
10.97 | 464.66 | 0.5362
10.99 | 465.5 | 0.537
11.01 | 466.58 | 0.5377
11.03 | 467.43 | 0.5385
11.05 | 468.47 | 0.5391
11.07 | 469.44 | 0.5398
11.09 | 470.34 | 0.5406
11.11 | 471.3 | 0.5412
11.13 | 472.26 | 0.5421
11.15 | 473.41 | 0.5429
11.17 | 474.67 | 0.5438
11.19 | 475.79 | 0.5446
11.21 | 476.76 | 0.5455
11.23 | 477.94 | 0.5463
11.25 | 479.18 | 0.5472
11.27 | 480.35 | 0.548
11.29 | 481.55 | 0.5488
11.31 | 482.62 | 0.5497
11.33 | 483.85 | 0.5505
11.35 | 484.93 | 0.5514
11.37 | 485.94 | 0.552
11.39 | 487.1 | 0.5529
11.41 | 488.03 | 0.5535
11.43 | 488.83 | 0.5541
11.45 | 489.66 | 0.5547
11.47 | 490.75 | 0.5556
11.49 | 491.71 | 0.5564
11.51 | 492.83 | 0.5573
11.53 | 494.04 | 0.5581
11.55 | 495.09 | 0.559
11.57 | 496.53 | 0.56
11.59 | 497.85 | 0.5611
11.61 | 499.46 | 0.5623
11.63 | 501.3 | 0.5636
11.65 | 503.35 | 0.5653
11.67 | 505.83 | 0.5672
11.69 | 508.51 | 0.5691
11.71 | 511.21 | 0.5708
11.73 | 513.43 | 0.5723
11.75 | 515.54 | 0.5737
11.77 | 517.51 | 0.5752
11.79 | 519.62 | 0.5767
11.81 | 521.69 | 0.578
11.83 | 523.24 | 0.579
11.85 | 524.63 | 0.5801
11.87 | 525.57 | 0.5809
11.89 | 526.56 | 0.5818
11.91 | 527.57 | 0.5824
11.93 | 528.57 | 0.5832
11.95 | 529.66 | 0.5841
11.97 | 530.77 | 0.5851
11.99 | 532.21 | 0.5862
12.01 | 533.3 | 0.5868
12.03 | 533.94 | 0.5875
12.05 | 534.85 | 0.5883
12.07 | 536.1 | 0.5891
12.09 | 537.24 | 0.5902
12.11 | 538.55 | 0.5913
12.13 | 539.66 | 0.5919
12.15 | 540.65 | 0.5927
12.17 | 541.77 | 0.5938
12.19 | 542.93 | 0.5946
12.21 | 544.13 | 0.5955
12.23 | 545.11 | 0.5965
12.25 | 546.46 | 0.5974
12.27 | 547.74 | 0.5984
12.29 | 548.85 | 0.5993
12.31 | 550.09 | 0.6001
12.33 | 551.12 | 0.601
12.35 | 552.21 | 0.6018
12.37 | 553.27 | 0.6026
12.39 | 554.37 | 0.6035
12.41 | 555.22 | 0.6041
12.43 | 556.18 | 0.605
12.45 | 557.05 | 0.6058
12.47 | 558.02 | 0.6067
12.49 | 559.34 | 0.6075
12.51 | 560.64 | 0.6086
12.53 | 561.95 | 0.6098
12.55 | 563.25 | 0.6109
12.57 | 564.79 | 0.6121
12.59 | 566.67 | 0.6136
12.61 | 568.82 | 0.6153
12.63 | 571.05 | 0.617
12.65 | 573.39 | 0.6189
12.67 | 575.65 | 0.6206
12.69 | 577.88 | 0.6223
12.71 | 580.13 | 0.624
12.73 | 582.13 | 0.6252
12.75 | 583.93 | 0.6265
12.77 | 585.32 | 0.6275
12.79 | 586.56 | 0.6286
12.81 | 587.71 | 0.6297
12.83 | 588.88 | 0.6305
12.85 | 589.72 | 0.6311
12.87 | 590.6 | 0.632
12.89 | 591.35 | 0.6326
12.91 | 592.09 | 0.6335
12.93 | 593.07 | 0.6341
12.95 | 593.9 | 0.6349
12.97 | 594.81 | 0.6358
12.99 | 595.43 | 0.6364
13.01 | 596.27 | 0.6373
13.03 | 597.24 | 0.6381
13.05 | 598.21 | 0.6387
13.07 | 599.18 | 0.6398
13.09 | 600.16 | 0.6406
13.11 | 601.2 | 0.6415
13.13 | 602.28 | 0.6423
13.15 | 603.49 | 0.6434
13.17 | 604.57 | 0.6442
13.19 | 605.82 | 0.6453
13.21 | 606.84 | 0.6461
13.23 | 607.88 | 0.647
13.25 | 608.97 | 0.648
13.27 | 610.12 | 0.6489
13.29 | 611.13 | 0.6497
13.31 | 611.88 | 0.6503
13.33 | 612.82 | 0.6512
13.35 | 613.71 | 0.652
13.37 | 614.73 | 0.6529
13.39 | 615.7 | 0.6537
13.41 | 616.68 | 0.6546
13.43 | 617.65 | 0.6554
13.45 | 618.64 | 0.6565
13.47 | 619.76 | 0.6575
13.49 | 621.1 | 0.6588
13.51 | 622.67 | 0.66
13.53 | 624.49 | 0.6617
13.55 | 626.39 | 0.6634
13.57 | 628.4 | 0.6651
13.59 | 630.34 | 0.6668
13.61 | 632.49 | 0.6685
13.63 | 634.36 | 0.6702
13.65 | 636.16 | 0.6717
13.67 | 637.65 | 0.6729
13.69 | 638.94 | 0.674
13.71 | 640.28 | 0.6752
13.73 | 641.65 | 0.6763
13.75 | 642.91 | 0.6773
13.77 | 643.84 | 0.6782
13.79 | 644.6 | 0.679
13.81 | 645.45 | 0.6799
13.83 | 646.3 | 0.6807
13.85 | 647.11 | 0.6816
13.87 | 647.89 | 0.6822
13.89 | 648.55 | 0.683
13.91 | 649.28 | 0.6837
13.93 | 650.12 | 0.6845
13.95 | 650.87 | 0.6852
13.97 | 651.64 | 0.686
13.99 | 652.41 | 0.6868
14.01 | 373.54 | 0.6892
14.03 | -1.1 | 0.6923
14.05 | -1.5 | 0.6936
14.07 | -1.42 | 0.6938
14.09 | -1.58 | 0.6942
14.11 | -1.54 | 0.6951
14.13 | -1.66 | 0.6961
14.15 | -1.49 | 0.6972
14.17 | -1.62 | 0.698
14.19 | -1.6 | 0.6987
14.21 | -1.54 | 0.6995
14.23 | -1.57 | 0.7003
14.25 | -1.57 | 0.7012
14.27 | -1.46 | 0.702
14.29 | -1.41 | 0.7029
14.31 | -1.57 | 0.7037
14.33 | -1.55 | 0.7048
14.35 | -1.54 | 0.706
14.37 | -1.51 | 0.7073
14.39 | -1.37 | 0.7086
14.41 | -1.56 | 0.7101
14.43 | -1.51 | 0.7115
14.45 | -1.55 | 0.7128
14.47 | -1.52 | 0.7145
14.49 | -1.54 | 0.7162
14.51 | -1.48 | 0.7179
14.53 | -1.5 | 0.7196
14.55 | -1.6 | 0.721
14.57 | -1.51 | 0.7223
14.59 | -1.4 | 0.7233
14.61 | -1.36 | 0.7244
14.63 | -1.41 | 0.7255
14.65 | -1.51 | 0.7265
14.67 | -1.63 | 0.7274
14.69 | -1.54 | 0.728
14.71 | -1.32 | 0.7284
14.73 | -1.31 | 0.7288
14.75 | -1.19 | 0.729
14.77 | -1.31 | 0.7297
14.79 | -1.4 | 0.7307
14.81 | -1.29 | 0.7316
14.83 | -1.34 | 0.7322
14.85 | -1.32 | 0.7328
14.87 | -1.35 | 0.7335
14.89 | -1.31 | 0.7343
14.91 | -1.39 | 0.7352
14.93 | -1.22 | 0.736
14.95 | -1.38 | 0.7369
14.97 | -1.36 | 0.7377
14.99 | -1.3 | 0.7385
15.01 | -1.35 | 0.7394
15.03 | -1.35 | 0.7402
15.05 | -1.32 | 0.7411
15.07 | -1.29 | 0.7421
15.09 | -1.32 | 0.743
15.11 | -1.47 | 0.7438
15.13 | -1.41 | 0.7447
15.15 | -1.31 | 0.7453
15.17 | -1.38 | 0.7461
15.19 | -1.36 | 0.7468
15.21 | -1.43 | 0.7476
15.23 | -1.48 | 0.7485
15.25 | -1.35 | 0.7491
15.27 | -1.28 | 0.7499
15.29 | -1.12 | 0.751
15.31 | -1.29 | 0.7518
15.33 | -1.39 | 0.7529
15.35 | -1.35 | 0.7542
15.37 | -1.33 | 0.7556
15.39 | -1.29 | 0.7571
15.41 | -1.24 | 0.7586
15.43 | -1.36 | 0.7603
15.45 | -1.41 | 0.7618
15.47 | -1.26 | 0.7634
15.49 | -1.22 | 0.7651
15.51 | -1.24 | 0.7666
15.53 | -1.33 | 0.7679
15.55 | -1.38 | 0.7691
15.57 | -1.28 | 0.7704
15.59 | -1.34 | 0.7715
15.61 | -1.32 | 0.7723
15.63 | -1.24 | 0.7731
15.65 | -1.28 | 0.774
15.67 | -1.31 | 0.7746
15.69 | -1.27 | 0.7755
15.71 | -1.19 | 0.7763
15.73 | -1.29 | 0.7769
15.75 | -1.29 | 0.7776
15.77 | -1.36 | 0.7782
15.79 | -1.38 | 0.7791
15.81 | -1.38 | 0.7797
15.83 | -1.4 | 0.7805
15.85 | -1.4 | 0.7812
15.87 | -1.39 | 0.782
15.89 | -1.4 | 0.7826
15.9 | -1.52 | 0.7831

## Metadata
Field | Value
Phial number | 48
Batch | B
Thickness_mm
Width_mm
Speed_mm_per_min | 3
Breaking_mode | E