## Data
Time_s | Load_N | Extension_mm
0.21 | -1.57 | 0
0.29 | -1.51 | 0
0.37 | -1.43 | 0.0006
0.45 | -1.48 | 0.0023
0.53 | -1.4 | 0.004
0.61 | -1.45 | 0.0057
0.69 | -1.45 | 0.0078
0.77 | -1.46 | 0.0101
0.85 | -1.44 | 0.012
0.93 | -1.49 | 0.0139
1.01 | -1.58 | 0.0156
1.09 | -1.44 | 0.017
1.17 | -1.36 | 0.0184
1.25 | -1.52 | 0.0196
1.33 | -1.49 | 0.0207
1.41 | -1.32 | 0.0215
1.49 | -1.4 | 0.0222
1.57 | -1.26 | 0.0234
1.65 | -1.24 | 0.0241
1.73 | -1.34 | 0.0249
1.81 | -1.36 | 0.0253
1.89 | -1.44 | 0.0264
1.97 | -1.37 | 0.0274
2.05 | -1.29 | 0.0285
2.13 | -1.44 | 0.0295
2.21 | -1.31 | 0.0308
2.29 | -1.28 | 0.0319
2.37 | -1.5 | 0.0331
2.45 | -1.41 | 0.0343
2.53 | -1.34 | 0.0354
2.61 | -1.35 | 0.0365
2.69 | -1.38 | 0.0376
2.77 | -1.37 | 0.0386
2.85 | -1.32 | 0.0397
2.93 | -1.36 | 0.0405
3.01 | -1.4 | 0.0416
3.09 | -1.43 | 0.0426
3.17 | -1.13 | 0.0437
3.25 | -1.38 | 0.0448
3.33 | -1.34 | 0.0464
3.41 | -1.36 | 0.0479
3.49 | -1.27 | 0.0497
3.57 | -1.43 | 0.0516
3.65 | -1.39 | 0.0537
3.73 | -1.28 | 0.0558
3.81 | -1.4 | 0.0579
3.89 | -1.33 | 0.0599
3.97 | -1.3 | 0.0617
4.05 | -1.35 | 0.0633
4.13 | -1.31 | 0.0648
4.21 | -1.38 | 0.066
4.29 | -1.26 | 0.0671
4.37 | -1.29 | 0.0682
4.45 | -1.25 | 0.0692
4.53 | -1.32 | 0.0701
4.61 | -1.34 | 0.0711
4.69 | -1.5 | 0.072
4.77 | -1.37 | 0.073
4.85 | -1.36 | 0.0739
4.93 | -1.35 | 0.0749
5.01 | -1.4 | 0.076
5.09 | -1.54 | 0.077
5.17 | -1.36 | 0.0781
5.25 | -1.31 | 0.0793
5.33 | -1.61 | 0.0804
5.41 | -1.44 | 0.0815
5.49 | -1.38 | 0.0827
5.57 | -1.51 | 0.0838
5.65 | -1.45 | 0.0849
5.73 | -1.29 | 0.086
5.81 | -1.44 | 0.0869
5.89 | -1.54 | 0.088
5.97 | -1.43 | 0.089
6.05 | -1.3 | 0.0901
6.13 | -1.46 | 0.0912
6.21 | -1.64 | 0.0922
6.29 | -1.45 | 0.0936
6.37 | -1.54 | 0.095
6.45 | -1.66 | 0.0966
6.53 | -1.58 | 0.0984
6.61 | -1.4 | 0.1007
6.69 | -1.49 | 0.1028
6.77 | -1.58 | 0.1049
6.85 | -1.48 | 0.107
6.93 | -1.38 | 0.1088
7.01 | -1.49 | 0.1106
7.09 | -1.54 | 0.112
7.17 | -1.48 | 0.1135
7.25 | -1.46 | 0.1146
7.33 | -1.63 | 0.1158
7.41 | -1.59 | 0.1169
7.49 | -1.46 | 0.1177
7.57 | -1.45 | 0.1188
7.65 | -1.48 | 0.1196
7.73 | -1.48 | 0.1207
7.81 | -1.55 | 0.1215
7.89 | -1.67 | 0.1226
7.97 | -1.57 | 0.1235
8.05 | -1.46 | 0.1246
8.13 | -1.62 | 0.1258
8.21 | -1.69 | 0.1268
8.29 | -1.44 | 0.1279
8.37 | -1.43 | 0.1289
8.45 | -1.58 | 0.1301
8.53 | -1.51 | 0.1312
8.61 | -1.32 | 0.1323
8.69 | -1.55 | 0.1334
8.77 | -1.58 | 0.1344
8.85 | -1.55 | 0.1353
8.93 | -1.54 | 0.1361
9.01 | -1.65 | 0.1372
9.09 | -1.48 | 0.1382
9.17 | -1.54 | 0.1393
9.25 | -1.52 | 0.1407
9.33 | -1.62 | 0.142
9.41 | -1.58 | 0.1437
9.49 | -1.35 | 0.146
9.57 | -1.56 | 0.1481
9.65 | -1.5 | 0.1503
9.73 | -1.4 | 0.1526
9.81 | -1.49 | 0.1549
9.89 | -1.62 | 0.1568
9.97 | -1.52 | 0.1585
10.05 | -1.47 | 0.1602
10.13 | -1.46 | 0.1614
10.21 | -1.56 | 0.1625
10.29 | -1.39 | 0.1635
10.37 | -1.39 | 0.1646
10.45 | -1.37 | 0.1661
10.53 | -1.26 | 0.1673
10.61 | -1.28 | 0.1684
10.69 | -1.24 | 0.1694
10.77 | -1.26 | 0.1705
10.85 | -1.28 | 0.1716
10.93 | -1.23 | 0.1726
11.01 | -1.32 | 0.1739
11.09 | -1.37 | 0.1749
11.17 | -1.21 | 0.1762
11.25 | -1.3 | 0.1775
11.33 | -1.31 | 0.1785
11.41 | -1.21 | 0.1798
11.49 | -1.23 | 0.1809
11.57 | -1.21 | 0.1821
11.65 | -1.17 | 0.1832
11.73 | -1.02 | 0.1842
11.81 | -0.8 | 0.1853
11.89 | -0.74 | 0.1863
11.97 | -0.61 | 0.1874
12.05 | -0.28 | 0.1889
12.13 | -0.2 | 0.1901
12.21 | 0.29 | 0.1919
12.29 | 0.99 | 0.1939
12.37 | 1.54 | 0.1962
12.45 | 2.29 | 0.1985
12.53 | 3.33 | 0.2009
12.61 | 4.55 | 0.2032
12.69 | 5.58 | 0.2052
12.77 | 6.62 | 0.2068
12.85 | 7.77 | 0.2084
12.93 | 8.65 | 0.2097
13.01 | 9.33 | 0.211
13.09 | 10.14 | 0.2121
13.17 | 10.87 | 0.2129
13.25 | 11.82 | 0.2142
13.33 | 12.48 | 0.2152
13.41 | 13.21 | 0.2163
13.49 | 14.08 | 0.2171
13.57 | 14.97 | 0.2183
13.65 | 15.77 | 0.2195
13.73 | 16.88 | 0.2206
13.81 | 18 | 0.2218
13.89 | 18.94 | 0.223
13.97 | 20.18 | 0.2243
14.05 | 21.21 | 0.2254
14.13 | 22.44 | 0.2266
14.21 | 23.46 | 0.2279
14.29 | 24.59 | 0.2291
14.37 | 25.69 | 0.2301
14.45 | 26.63 | 0.2312
14.53 | 27.48 | 0.2321
14.61 | 28.52 | 0.2332
14.69 | 29.68 | 0.2344
14.77 | 30.58 | 0.2355
14.85 | 31.87 | 0.2368
14.93 | 33.27 | 0.2381
15.01 | 34.78 | 0.2397
15.09 | 36.64 | 0.2417
15.17 | 38.93 | 0.2439
15.25 | 41.04 | 0.246
15.33 | 43.09 | 0.2483
15.41 | 44.9 | 0.2505
15.49 | 46.23 | 0.2524
15.57 | 47.44 | 0.2544
15.65 | 48.13 | 0.256
15.73 | 49.01 | 0.2574
15.81 | 49.54 | 0.2587
15.89 | 50.36 | 0.26
15.97 | 50.83 | 0.261
16.05 | 51.83 | 0.2621
16.13 | 52.55 | 0.2631
16.21 | 53.1 | 0.2642
16.29 | 54 | 0.2652
16.37 | 55.16 | 0.2663
16.45 | 56.14 | 0.2676
16.53 | 57.06 | 0.2686
16.61 | 58.43 | 0.2699
16.69 | 59.34 | 0.2712
16.77 | 60.31 | 0.2724
16.85 | 61.29 | 0.2737
16.93 | 62.44 | 0.2749
17.01 | 63.2 | 0.2762
17.09 | 64.26 | 0.2775
17.17 | 65.28 | 0.2786
17.25 | 66.25 | 0.2798
17.33 | 67.15 | 0.2809
17.41 | 68.3 | 0.2819
17.49 | 69.15 | 0.283
17.57 | 70.24 | 0.284
17.65 | 71.22 | 0.2852
17.73 | 72.74 | 0.2868
17.81 | 74.27 | 0.2882
17.89 | 75.66 | 0.2899
17.97 | 77.65 | 0.2918
18.05 | 79.85 | 0.2937
18.13 | 81.79 | 0.2958
18.21 | 84.1 | 0.2979
18.29 | 86.68 | 0.3003
18.37 | 88.92 | 0.3022
18.45 | 91.09 | 0.3039
18.53 | 93.04 | 0.3055
18.61 | 94.77 | 0.3067
18.69 | 96.73 | 0.3081
18.77 | 97.98 | 0.3091
18.85 | 99.17 | 0.3098
18.93 | 99.92 | 0.3102
19.01 | 100.28 | 0.3109
19.09 | 102.07 | 0.3121
19.17 | 103.59 | 0.3129
19.25 | 105.07 | 0.314
19.33 | 106.52 | 0.315
19.41 | 108.16 | 0.3161
19.49 | 110.01 | 0.3172
19.57 | 111.42 | 0.3183
19.65 | 113.27 | 0.3195
19.73 | 115.09 | 0.3207
19.81 | 116.96 | 0.3219
19.89 | 118.88 | 0.3231
19.97 | 120.58 | 0.3243
20.05 | 122.46 | 0.3254
20.13 | 124.25 | 0.3265
20.21 | 125.86 | 0.3275
20.29 | 127.3 | 0.3285
20.37 | 129.22 | 0.3296
20.45 | 130.9 | 0.3307
20.53 | 132.68 | 0.3317
20.61 | 134.65 | 0.3329
20.69 | 137.04 | 0.3342
20.77 | 140.03 | 0.3359
20.85 | 142.99 | 0.3377
20.93 | 146.24 | 0.3395
21.01 | 150.32 | 0.3416
21.09 | 153.83 | 0.3435
21.17 | 157.7 | 0.3456
21.25 | 161.28 | 0.3477
21.33 | 164.66 | 0.3495
21.41 | 167.45 | 0.3511
21.49 | 170.36 | 0.3526
21.57 | 172.48 | 0.3539
21.65 | 174.45 | 0.3551
21.73 | 176.36 | 0.3562
21.81 | 178.18 | 0.3572
21.89 | 179.85 | 0.3581
21.97 | 181.7 | 0.3591
22.05 | 183.52 | 0.3601
22.13 | 185.2 | 0.361
22.21 | 186.82 | 0.3621
22.29 | 188.6 | 0.3629
22.37 | 190.44 | 0.364
22.45 | 192.43 | 0.3651
22.53 | 194.46 | 0.3661
22.61 | 196.7 | 0.3674
22.69 | 198.65 | 0.3684
22.77 | 200.99 | 0.3697
22.85 | 203.31 | 0.3709
22.93 | 205.7 | 0.372
23.01 | 207.7 | 0.3731
23.09 | 209.74 | 0.3741
23.17 | 211.76 | 0.3752
23.25 | 213.55 | 0.3762
23.33 | 215.21 | 0.3773
23.41 | 217.38 | 0.3783
23.49 | 219.35 | 0.3794
23.57 | 221.39 | 0.3807
23.65 | 223.59 | 0.3819
23.73 | 226.19 | 0.3832
23.81 | 229.26 | 0.3849
23.89 | 232.32 | 0.3868
23.97 | 235.48 | 0.3887
24.05 | 239 | 0.3908
24.13 | 242.16 | 0.3928
24.21 | 245.42 | 0.3948
24.29 | 248.54 | 0.3966
24.37 | 252.17 | 0.3984
24.45 | 254.9 | 0.3999
24.53 | 257.61 | 0.4013
24.61 | 260.08 | 0.4026
24.69 | 262.12 | 0.4037
24.77 | 264.09 | 0.4047
24.85 | 265.79 | 0.4058
24.93 | 267.88 | 0.4066
25.01 | 269.56 | 0.4077
25.09 | 271.09 | 0.4085
25.17 | 272.99 | 0.4096
25.25 | 274.76 | 0.4104
25.33 | 276.72 | 0.4115
25.41 | 278.59 | 0.4125
25.49 | 280.82 | 0.4136
25.57 | 282.97 | 0.4146
25.65 | 285.02 | 0.4157
25.73 | 287.45 | 0.4169
25.81 | 289.57 | 0.418
25.89 | 291.89 | 0.4191
25.97 | 294.16 | 0.4202
26.05 | 296.25 | 0.4214
26.13 | 298.23 | 0.4222
26.21 | 299.98 | 0.4233
26.29 | 301.72 | 0.4241
26.37 | 303.74 | 0.425
26.45 | 305.74 | 0.426
26.53 | 307.89 | 0.4273
26.61 | 310.73 | 0.4286
26.69 | 313.42 | 0.4298
26.77 | 316.72 | 0.4316
26.85 | 321.31 | 0.4338
26.93 | 326.46 | 0.4362
27.01 | 331.34 | 0.4384
27.09 | 335.94 | 0.4406
27.17 | 340.31 | 0.4429
27.25 | 344.12 | 0.4446
27.33 | 347.8 | 0.4464
27.41 | 350.72 | 0.448
27.49 | 353.18 | 0.4492
27.57 | 354.97 | 0.4503
27.65 | 357.11 | 0.4514
27.73 | 358.96 | 0.4524
27.81 | 361.27 | 0.4537
27.89 | 365.52 | 0.4554
27.97 | 366.84 | 0.4562
28.05 | 368.7 | 0.4572
28.13 | 370.69 | 0.4582
28.21 | 372.51 | 0.4594
28.29 | 374.69 | 0.4604
28.37 | 377.12 | 0.4615
28.45 | 379.42 | 0.4627
28.53 | 381.77 | 0.4639
28.61 | 384.32 | 0.4651
28.69 | 386.86 | 0.4663
28.77 | 389.44 | 0.4676
28.85 | 391.9 | 0.4688
28.93 | 394.32 | 0.4699
29.01 | 396.58 | 0.471
29.09 | 398.73 | 0.472
29.17 | 400.88 | 0.4731
29.25 | 403.14 | 0.4741
29.33 | 405.35 | 0.4753
29.41 | 407.83 | 0.4765
29.49 | 410.93 | 0.4779
29.57 | 414.79 | 0.4796
29.65 | 418.66 | 0.4815
29.73 | 423.65 | 0.4839
29.81 | 429.19 | 0.4862
29.89 | 434.16 | 0.4885
29.97 | 438.83 | 0.4907
30.05 | 443.73 | 0.4928
30.13 | 447.86 | 0.4946
30.21 | 451.25 | 0.4962
30.29 | 454.03 | 0.4976
30.37 | 456.69 | 0.4988
30.45 | 458.98 | 0.4999
30.53 | 461.06 | 0.5009
30.61 | 463.44 | 0.502
30.69 | 465.56 | 0.5031
30.77 | 467.4 | 0.5039
30.85 | 469.67 | 0.505
30.93 | 471.75 | 0.506
31.01 | 473.95 | 0.507
31.09 | 476.3 | 0.5081
31.17 | 478.85 | 0.5092
31.25 | 481.78 | 0.5104
31.33 | 484.23 | 0.5116
31.41 | 486.93 | 0.5128
31.49 | 489.85 | 0.514
31.57 | 492.53 | 0.5153
31.65 | 495.33 | 0.5166
31.73 | 497.67 | 0.5176
31.81 | 500.24 | 0.5187
31.89 | 502.51 | 0.5197
31.97 | 504.59 | 0.5208
32.05 | 506.92 | 0.5218
32.13 | 509.48 | 0.523
32.21 | 512.01 | 0.5242
32.29 | 514.74 | 0.5254
32.37 | 518.12 | 0.5269
32.45 | 521.94 | 0.5286
32.53 | 526.44 | 0.5307
32.61 | 531.79 | 0.5328
32.69 | 537.65 | 0.5354
32.77 | 542.69 | 0.5376
32.85 | 547.45 | 0.5397
32.93 | 551.72 | 0.5415
33.01 | 555.77 | 0.5432
33.09 | 559.69 | 0.545
33.17 | 562.38 | 0.5463
33.25 | 565.36 | 0.5476
33.33 | 567.77 | 0.5486
33.41 | 569.98 | 0.5497
33.49 | 572.58 | 0.5507
33.57 | 574.61 | 0.5518
33.65 | 576.77 | 0.5529
33.73 | 578.9 | 0.5539
33.81 | 581.25 | 0.5547
33.89 | 583.72 | 0.556
33.97 | 586.17 | 0.5571
34.05 | 588.87 | 0.5583
34.13 | 591.8 | 0.5594
34.21 | 594.46 | 0.5608
34.29 | 597.47 | 0.5621
34.37 | 600.39 | 0.5633
34.45 | 603.22 | 0.5645
34.53 | 605.66 | 0.5657
34.61 | 608.35 | 0.5669
34.69 | 610.83 | 0.568
34.77 | 613.16 | 0.5691
34.85 | 615.67 | 0.5702
34.93 | 618.06 | 0.5712
35.01 | 620.58 | 0.5725
35.09 | 623.1 | 0.5737
35.17 | 627.64 | 0.5754
35.25 | 630.83 | 0.577
35.33 | 635.05 | 0.5788
35.41 | 639.62 | 0.5808
35.49 | 644.74 | 0.583
35.57 | 649.65 | 0.5851
35.65 | 654.57 | 0.5875
35.73 | 659.17 | 0.5894
35.81 | 663.08 | 0.591
35.89 | 666.48 | 0.5927
35.97 | 669.52 | 0.5942
36.05 | 672.37 | 0.5955
36.13 | 674.79 | 0.5965
36.21 | 676.36 | 0.5974
36.29 | 677.43 | 0.598
36.37 | 679.79 | 0.5991
36.45 | 681.52 | 0.5999
36.53 | 681.87 | 0.6004
36.61 | 684.26 | 0.6014
36.69 | 686.64 | 0.6024
36.77 | 688.7 | 0.6035
36.85 | 690.9 | 0.6045
36.93 | 693.49 | 0.6058
37.01 | 695.83 | 0.6069
37.09 | 698.26 | 0.6079
37.17 | 700.74 | 0.6092
37.25 | 703.42 | 0.6102
37.33 | 705.9 | 0.6115
37.41 | 708.23 | 0.6126
37.49 | 710.48 | 0.6137
37.57 | 712.53 | 0.6148
37.65 | 714.51 | 0.6157
37.73 | 716.72 | 0.6168
37.81 | 718.55 | 0.6178
37.89 | 720.46 | 0.6189
37.97 | 722.73 | 0.62
38.05 | 725.24 | 0.6212
38.13 | 728.65 | 0.6229
38.21 | 731.85 | 0.6246
38.29 | 735.26 | 0.6265
38.37 | 739.05 | 0.6286
38.45 | 742.16 | 0.6305
38.53 | 745.35 | 0.6326
38.61 | 748.21 | 0.6345
38.69 | 750.94 | 0.6364
38.77 | 752.77 | 0.6381
38.85 | 754.69 | 0.6398
38.93 | 755.96 | 0.6411
39.01 | 757.56 | 0.6422
39.09 | 758.53 | 0.6433
39.17 | 759.72 | 0.6443
39.25 | 760.9 | 0.6453
39.33 | 761.89 | 0.6463
39.41 | 762.87 | 0.6473
39.49 | 763.62 | 0.6482
39.57 | 764.63 | 0.6491
39.65 | 765.51 | 0.6501
39.73 | 766.73 | 0.6512
39.81 | 767.85 | 0.6522
39.89 | 769.02 | 0.6533
39.97 | 770.29 | 0.6543
40.05 | 771.51 | 0.6554
40.13 | 772.89 | 0.6567
40.21 | 773.93 | 0.6577
40.29 | 775.1 | 0.6589
40.37 | 776.59 | 0.66
40.45 | 777.56 | 0.6611
40.53 | 778.64 | 0.6622
40.61 | 779.85 | 0.663
40.69 | 780.94 | 0.6641
40.77 | 782.09 | 0.6652
40.85 | 783.07 | 0.6662
40.93 | 784.3 | 0.6672
41.01 | 785.53 | 0.6685
41.09 | 787.11 | 0.6698
41.17 | 788.94 | 0.6711
41.25 | 791.25 | 0.6729
41.33 | 793.62 | 0.6748
41.41 | 796.33 | 0.6767
41.49 | 799.26 | 0.6788
41.57 | 802.18 | 0.6809
41.65 | 804.65 | 0.6829
41.73 | 806.86 | 0.6847
41.81 | 809.05 | 0.6864
41.89 | 810.98 | 0.6879
41.97 | 812.46 | 0.6892
42.05 | 813.81 | 0.6904
42.13 | 814.77 | 0.6915
42.21 | 815.57 | 0.6925
42.29 | 816.98 | 0.6936
42.37 | 818.13 | 0.6947
42.45 | 818.97 | 0.6955
42.53 | 819.8 | 0.6964
42.61 | 821.13 | 0.6974
42.69 | 822.1 | 0.6984
42.77 | 823.39 | 0.6993
42.85 | 824.63 | 0.7003
42.93 | 825.79 | 0.7014
43.01 | 827.35 | 0.7025
43.09 | 828.76 | 0.7036
43.17 | 830.41 | 0.7048
43.25 | 832.07 | 0.7059
43.33 | 833.65 | 0.7071
43.41 | 835.15 | 0.7082
43.49 | 836.52 | 0.7092
43.57 | 838.14 | 0.7103
43.65 | 839.07 | 0.7111
43.73 | 840.7 | 0.7121
43.81 | 842.29 | 0.713
43.89 | 843.81 | 0.7141
43.97 | 845.37 | 0.7151
44.05 | 847.59 | 0.7165
44.13 | 849.68 | 0.7177
44.21 | 852.11 | 0.7193
44.29 | 855.27 | 0.7211
44.37 | 859.84 | 0.7236
44.45 | 863.72 | 0.7258
44.53 | 867.31 | 0.728
44.61 | 871 | 0.7301
44.69 | 874.57 | 0.7322
44.77 | 877.41 | 0.734
44.85 | 879.47 | 0.7356
44.93 | 881.84 | 0.7371
45.01 | 883.5 | 0.7381
45.09 | 885.13 | 0.7393
45.17 | 886.4 | 0.7402
45.25 | 888.56 | 0.7415
45.33 | 890.74 | 0.7428
45.41 | 891.88 | 0.7436
45.49 | 893.44 | 0.7447
45.57 | 896.7 | 0.7461
45.65 | 897.6 | 0.7472
45.73 | 899.02 | 0.7482
45.81 | 901.2 | 0.7493
45.89 | 903.26 | 0.7505
45.97 | 905.27 | 0.7516
46.05 | 907.31 | 0.7529
46.13 | 909.67 | 0.7542
46.21 | 911.88 | 0.7554
46.29 | 913.91 | 0.7565
46.37 | 916.14 | 0.7577
46.45 | 918.27 | 0.7588
46.53 | 920.03 | 0.7599
46.61 | 921.99 | 0.7609
46.69 | 924.18 | 0.762
46.77 | 926.05 | 0.7631
46.85 | 928.13 | 0.7643
46.93 | 930.92 | 0.7656
47.01 | 934.13 | 0.767
47.09 | 937.17 | 0.7687
47.17 | 941.22 | 0.7706
47.25 | 946.08 | 0.7729
47.33 | 950.71 | 0.7752
47.41 | 955.67 | 0.7775
47.49 | 960.15 | 0.7796
47.57 | 964.39 | 0.7816
47.65 | 967.69 | 0.7833
47.73 | 970.51 | 0.7848
47.81 | 972.81 | 0.7862
47.89 | 974.9 | 0.7873
47.97 | 976.62 | 0.7886
48.05 | 978.35 | 0.7894
48.13 | 979.76 | 0.7905
48.21 | 981.67 | 0.7915
48.29 | 983.19 | 0.7926
48.37 | 984.91 | 0.7934
48.45 | 986.63 | 0.7945
48.53 | 988.28 | 0.7955
48.61 | 990.38 | 0.7966
48.69 | 992.51 | 0.7976
48.77 | 994.88 | 0.7989
48.85 | 996.95 | 0.8002
48.93 | 999.35 | 0.8013
49.01 | 1001.56 | 0.8025
49.09 | 1003.92 | 0.8037
49.17 | 1006.18 | 0.805
49.25 | 1008.31 | 0.8061
49.33 | 1010.23 | 0.8072
49.41 | 1011.93 | 0.8083
49.49 | 1013.95 | 0.8094
49.57 | 1015.94 | 0.8105
49.65 | 1018.18 | 0.8118
49.73 | 1020.19 | 0.8129
49.81 | 1022.63 | 0.8142
49.89 | 1025.62 | 0.8158
49.97 | 1029.29 | 0.8177
50.05 | 1034.19 | 0.82
50.13 | 1039.11 | 0.8222
50.21 | 1043.46 | 0.8245
50.29 | 1047.41 | 0.8267
50.37 | 1050.29 | 0.8284
50.45 | 1053.12 | 0.8301
50.53 | 1055.88 | 0.8318
50.61 | 1058.56 | 0.8336
50.69 | 1060.3 | 0.8348
50.77 | 1061.88 | 0.836
50.85 | 1063.18 | 0.8371
50.93 | 1064.68 | 0.8381
51.01 | 1065.94 | 0.8392
51.09 | 1067.25 | 0.8402
51.17 | 1068.42 | 0.8412
51.25 | 1070.02 | 0.8423
51.33 | 1071.58 | 0.8432
51.41 | 1073.24 | 0.8445
51.49 | 1075.13 | 0.8455
51.57 | 1077.3 | 0.8468
51.65 | 1079.52 | 0.8481
51.73 | 1081.53 | 0.8493
51.81 | 1084.01 | 0.8508
51.89 | 1086.03 | 0.8521
51.97 | 1088.12 | 0.8533
52.05 | -1.17 | 0.8616
52.13 | -1.78 | 0.8616
52.21 | -1.96 | 0.8618
52.29 | -1.61 | 0.8635
52.37 | -1.64 | 0.8648
52.45 | -1.71 | 0.8666
52.53 | -1.74 | 0.8685
52.61 | -1.71 | 0.8706
52.69 | -1.56 | 0.8727
52.77 | -1.69 | 0.8749
52.85 | -1.72 | 0.8766
52.93 | -1.6 | 0.8784
53.01 | -1.54 | 0.8801
53.09 | -1.59 | 0.8818
53.17 | -1.74 | 0.8831
53.24 | -1.6 | 0.8844

## Metadata
Field | Value
Phial number | 53
Batch | B
Thickness_mm
Width_mm
Speed_mm_per_min | 1
Breaking_mode | UNK