## Data
Time_s | Load_N | Extension_mm
0.2 | -1.28 | 0.0002
0.28 | -1.48 | 0.0006
0.36 | -1.41 | 0.0019
0.44 | -1.34 | 0.0032
0.52 | -1.27 | 0.0042
0.6 | -1.35 | 0.0053
0.68 | -1.39 | 0.0063
0.76 | -1.43 | 0.0074
0.84 | -1.28 | 0.0084
0.92 | -1.3 | 0.0095
1 | -1.35 | 0.0106
1.08 | -1.28 | 0.0116
1.16 | -1.28 | 0.0127
1.24 | -1.32 | 0.0139
1.32 | -1.29 | 0.0152
1.4 | -1.34 | 0.0169
1.48 | -1.35 | 0.0188
1.56 | -1.35 | 0.0209
1.64 | -1.26 | 0.023
1.72 | -1.4 | 0.0253
1.8 | -1.33 | 0.0274
1.88 | -1.39 | 0.0295
1.96 | -1.33 | 0.0317
2.04 | -1.37 | 0.0331
2.12 | -1.46 | 0.0346
2.2 | -1.32 | 0.0357
2.28 | -1.39 | 0.0369
2.36 | -1.4 | 0.0378
2.44 | -1.26 | 0.0388
2.52 | -1.21 | 0.0399
2.6 | -1.4 | 0.0409
2.68 | -1.56 | 0.042
2.76 | -1.39 | 0.0428
2.84 | -1.43 | 0.0439
2.92 | -1.41 | 0.0452
3 | -1.46 | 0.0462
3.08 | -1.43 | 0.0473
3.16 | -1.39 | 0.0485
3.24 | -1.49 | 0.0498
3.32 | -1.26 | 0.0509
3.4 | -1.5 | 0.0521
3.48 | -1.33 | 0.0534
3.56 | -1.4 | 0.0544
3.64 | -1.36 | 0.0555
3.72 | -1.3 | 0.0566
3.8 | -1.41 | 0.0576
3.88 | -1.37 | 0.0587
3.96 | -1.37 | 0.0597
4.04 | -1.35 | 0.0608
4.12 | -1.43 | 0.062
4.2 | -1.42 | 0.0635
4.28 | -1.55 | 0.065
4.36 | -1.49 | 0.0671
4.44 | -1.61 | 0.0692
4.52 | -1.46 | 0.0715
4.6 | -1.48 | 0.0739
4.68 | -1.53 | 0.0762
4.76 | -1.46 | 0.0783
4.84 | -1.52 | 0.0802
4.92 | -1.54 | 0.0817
5 | -1.44 | 0.0829
5.08 | -1.56 | 0.0844
5.16 | -1.4 | 0.0855
5.24 | -1.61 | 0.0865
5.32 | -1.54 | 0.0876
5.4 | -1.43 | 0.0886
5.48 | -1.43 | 0.0897
5.56 | -1.56 | 0.0905
5.64 | -1.49 | 0.0916
5.72 | -1.53 | 0.0928
5.8 | -1.53 | 0.0939
5.88 | -1.51 | 0.0952
5.96 | -1.34 | 0.0964
6.04 | -1.51 | 0.0975
6.12 | -1.54 | 0.0988
6.2 | -1.4 | 0.1
6.28 | -1.41 | 0.1013
6.36 | -1.54 | 0.1026
6.44 | -1.6 | 0.1036
6.52 | -1.53 | 0.1047
6.6 | -1.5 | 0.1057
6.68 | -1.57 | 0.107
6.76 | -1.58 | 0.108
6.84 | -1.45 | 0.1093
6.92 | -1.66 | 0.1104
7 | -1.4 | 0.1118
7.08 | -1.46 | 0.1137
7.16 | -1.43 | 0.1154
7.24 | -1.7 | 0.1173
7.32 | -1.52 | 0.1194
7.4 | -1.62 | 0.1215
7.48 | -1.49 | 0.1237
7.56 | -1.62 | 0.1258
7.64 | -1.42 | 0.1277
7.72 | -1.38 | 0.1296
7.8 | -1.54 | 0.1308
7.88 | -1.55 | 0.1323
7.96 | -1.42 | 0.1334
8.04 | -1.5 | 0.134
8.12 | -1.26 | 0.1344
8.2 | -1.32 | 0.135
8.28 | -1.3 | 0.1361
8.36 | -1.4 | 0.1372
8.44 | -1.4 | 0.138
8.52 | -1.36 | 0.1391
8.6 | -1.31 | 0.1401
8.68 | -1.43 | 0.1412
8.76 | -1.41 | 0.1424
8.84 | -1.28 | 0.1435
8.92 | -1.45 | 0.1445
9 | -1.51 | 0.1458
9.08 | -1.34 | 0.1469
9.16 | -1.28 | 0.1481
9.24 | -1.51 | 0.1492
9.32 | -1.33 | 0.1505
9.4 | -1.28 | 0.1515
9.48 | -1.54 | 0.1524
9.56 | -1.56 | 0.1534
9.64 | -1.34 | 0.1545
9.72 | -1.35 | 0.1555
9.8 | -1.35 | 0.1566
9.88 | -1.38 | 0.1578
9.96 | -1.23 | 0.1591
10.04 | -1.4 | 0.161
10.12 | -1.46 | 0.1627
10.2 | -1.37 | 0.1648
10.28 | -1.32 | 0.1669
10.36 | -1.54 | 0.169
10.44 | -1.41 | 0.1709
10.52 | -1.39 | 0.173
10.6 | -1.4 | 0.1747
10.68 | -1.47 | 0.1762
10.76 | -1.38 | 0.1779
10.84 | -1.33 | 0.1789
10.92 | -1.34 | 0.1802
11 | -1.53 | 0.1813
11.08 | -1.39 | 0.1821
11.16 | -1.38 | 0.1832
11.24 | -1.46 | 0.1842
11.32 | -1.52 | 0.1853
11.4 | -1.47 | 0.1861
11.48 | -1.53 | 0.1872
11.56 | -1.54 | 0.1882
11.64 | -1.34 | 0.1893
11.72 | -1.43 | 0.1903
11.8 | -1.56 | 0.1914
11.88 | -1.49 | 0.1927
11.96 | -1.41 | 0.1937
12.04 | -1.43 | 0.195
12.12 | -1.49 | 0.196
12.2 | -1.48 | 0.1971
12.28 | -1.43 | 0.1984
12.36 | -1.33 | 0.1994
12.44 | -1.46 | 0.2003
12.52 | -1.55 | 0.2013
12.6 | -1.61 | 0.2024
12.68 | -1.43 | 0.2036
12.76 | -1.5 | 0.2047
12.84 | -1.62 | 0.2059
12.92 | -1.63 | 0.2072
13 | -1.64 | 0.2087
13.08 | -1.53 | 0.2106
13.16 | -1.66 | 0.2127
13.24 | -1.57 | 0.2148
13.32 | -1.67 | 0.2169
13.4 | -1.47 | 0.219
13.48 | -1.59 | 0.2209
13.56 | -1.7 | 0.2228
13.64 | -1.47 | 0.2243
13.72 | -1.48 | 0.226
13.8 | -1.56 | 0.2273
13.88 | -1.53 | 0.2283
13.96 | -1.54 | 0.2294
14.04 | -1.58 | 0.2304
14.12 | -1.53 | 0.2315
14.2 | -1.56 | 0.2323
14.28 | -1.49 | 0.2334
14.36 | -1.62 | 0.2344
14.44 | -1.62 | 0.2353
14.52 | -1.58 | 0.2363
14.6 | -1.51 | 0.2374
14.68 | -1.65 | 0.2384
14.76 | -1.64 | 0.2395
14.84 | -1.46 | 0.2408
14.92 | -1.57 | 0.2418
15 | -1.64 | 0.2429
15.08 | -1.57 | 0.2441
15.16 | -1.48 | 0.2452
15.24 | -1.67 | 0.2463
15.32 | -1.61 | 0.2471
15.4 | -1.48 | 0.2481
15.48 | -1.56 | 0.249
15.56 | -1.55 | 0.25
15.64 | -1.48 | 0.2509
15.72 | -1.56 | 0.2519
15.8 | -1.62 | 0.2532
15.88 | -1.46 | 0.2545
15.96 | -1.47 | 0.256
16.04 | -1.53 | 0.2576
16.12 | -1.72 | 0.26
16.2 | -1.43 | 0.2621
16.28 | -1.57 | 0.2642
16.36 | -1.53 | 0.2665
16.44 | -1.63 | 0.2684
16.52 | -1.48 | 0.2703
16.6 | -1.52 | 0.272
16.68 | -1.56 | 0.2735
16.76 | -1.6 | 0.2749
16.84 | -1.55 | 0.276
16.92 | -1.45 | 0.2771
17 | -1.6 | 0.2781
17.08 | -1.41 | 0.2796
17.16 | -1.32 | 0.2804
17.24 | -1.44 | 0.2817
17.32 | -1.3 | 0.2832
17.4 | -1.27 | 0.284
17.48 | -1.39 | 0.2851
17.56 | -1.43 | 0.2861
17.64 | -1.39 | 0.2874
17.72 | -1.38 | 0.2885
17.8 | -1.39 | 0.2897
17.88 | -1.4 | 0.291
17.96 | -1.26 | 0.2923
18.04 | -1.44 | 0.2935
18.12 | -1.47 | 0.2948
18.2 | -1.29 | 0.2958
18.28 | -1.38 | 0.2969
18.36 | -1.46 | 0.2977
18.44 | -1.28 | 0.2988
18.52 | -1.17 | 0.2998
18.6 | -1.32 | 0.3009
18.68 | -1.33 | 0.3022
18.76 | -1.38 | 0.3034
18.84 | -1.3 | 0.3051
18.92 | -1.35 | 0.307
19 | -1.39 | 0.3093
19.08 | -1.46 | 0.3117
19.16 | -1.42 | 0.314
19.24 | -1.37 | 0.3163
19.32 | -1.44 | 0.3184
19.4 | -1.4 | 0.3203
19.48 | -1.26 | 0.3218
19.56 | -1.55 | 0.3233
19.64 | -1.31 | 0.3245
19.72 | -1.35 | 0.3258
19.8 | -1.32 | 0.3266
19.88 | -1.38 | 0.3277
19.96 | -1.39 | 0.3288
20.04 | -1.48 | 0.3298
20.12 | -1.41 | 0.3309
20.2 | -1.43 | 0.3319
20.28 | -1.45 | 0.333
20.36 | -1.48 | 0.3342
20.44 | -1.46 | 0.3355
20.52 | -1.45 | 0.3366
20.6 | -1.43 | 0.3378
20.68 | -1.63 | 0.3391
20.76 | -1.34 | 0.3404
20.84 | -1.48 | 0.3416
20.92 | -1.46 | 0.3429
21 | -1.48 | 0.3439
21.08 | -1.46 | 0.345
21.16 | -1.4 | 0.3461
21.24 | -1.4 | 0.3473
21.32 | -1.47 | 0.3484
21.4 | -1.46 | 0.3494
21.48 | -1.51 | 0.3509
21.56 | -1.46 | 0.3524
21.64 | -1.51 | 0.3541
21.72 | -1.46 | 0.3562
21.8 | -1.6 | 0.3585
21.88 | -1.57 | 0.3606
21.96 | -1.59 | 0.3629
22.04 | -1.52 | 0.3651
22.12 | -1.67 | 0.3667
22.2 | -1.52 | 0.3691
22.28 | -1.49 | 0.3703
22.36 | -1.45 | 0.3716
22.44 | -1.65 | 0.3729
22.52 | -1.38 | 0.3741
22.6 | -1.51 | 0.3752
22.68 | -1.73 | 0.3762
22.76 | -1.53 | 0.3773
22.84 | -1.48 | 0.3783
22.92 | -1.62 | 0.3794
23 | -1.67 | 0.3805
23.08 | -1.52 | 0.3815
23.16 | -1.52 | 0.3828
23.24 | -1.58 | 0.384
23.32 | -1.49 | 0.3853
23.4 | -1.51 | 0.3866
23.48 | -1.46 | 0.3878
23.56 | -1.58 | 0.3891
23.64 | -1.53 | 0.3904
23.72 | -1.54 | 0.3916
23.8 | -1.53 | 0.3927
23.88 | -1.51 | 0.3937
23.96 | -1.51 | 0.395
24.04 | -1.47 | 0.3961
24.12 | -1.56 | 0.3971
24.2 | -1.57 | 0.3984
24.28 | -1.48 | 0.3999
24.36 | -1.49 | 0.4016
24.44 | -1.59 | 0.403
24.52 | -1.49 | 0.4051
24.6 | -1.53 | 0.4068
24.68 | -1.57 | 0.4089
24.76 | -1.59 | 0.4111
24.84 | -1.53 | 0.4132
24.92 | -1.56 | 0.4153
25 | -1.62 | 0.4167
25.08 | -1.49 | 0.4182
25.16 | -1.38 | 0.4197
25.24 | -1.58 | 0.421
25.32 | -1.49 | 0.422
25.4 | -1.31 | 0.4229
25.48 | -1.4 | 0.4235
25.56 | -1.34 | 0.4248
25.64 | -1.27 | 0.4256
25.72 | -1.34 | 0.4262
25.8 | -1.43 | 0.4269
25.88 | -1.32 | 0.4279
25.96 | -1.18 | 0.429
26.04 | -1.45 | 0.43
26.12 | -1.45 | 0.4313
26.2 | -1.31 | 0.4326
26.28 | -1.46 | 0.4336
26.36 | -1.43 | 0.4347
26.44 | -1.43 | 0.436
26.52 | -1.45 | 0.4372
26.6 | -1.31 | 0.4383
26.68 | -1.5 | 0.4393
26.76 | -1.43 | 0.4404
26.84 | -1.32 | 0.4414
26.92 | -1.38 | 0.4423
27 | -1.39 | 0.4433
27.08 | -1.45 | 0.4446
27.16 | -1.37 | 0.4457
27.24 | -1.46 | 0.4471
27.32 | -1.5 | 0.4488
27.4 | -1.41 | 0.4505
27.48 | -1.43 | 0.4526
27.56 | -1.43 | 0.4545
27.64 | -1.5 | 0.4568
27.72 | -1.29 | 0.4587
27.8 | -1.39 | 0.4608
27.88 | -1.46 | 0.4627
27.96 | -1.32 | 0.4642
28.04 | -1.37 | 0.4657
28.12 | -1.39 | 0.467
28.2 | -1.41 | 0.468
28.28 | -1.38 | 0.4691
28.36 | -1.44 | 0.4701
28.44 | -1.48 | 0.4712
28.52 | -1.42 | 0.4722
28.6 | -1.41 | 0.4731
28.68 | -1.55 | 0.4741
28.76 | -1.56 | 0.4752
28.84 | -1.44 | 0.476
28.92 | -1.47 | 0.4771
29 | -1.57 | 0.4784
29.08 | -1.57 | 0.4794
29.16 | -1.48 | 0.4807
29.24 | -1.52 | 0.4817
29.32 | -1.55 | 0.483
29.4 | -1.49 | 0.4841
29.48 | -1.45 | 0.4853
29.56 | -1.43 | 0.4864
29.64 | -1.49 | 0.4874
29.72 | -1.49 | 0.4885
29.8 | -1.52 | 0.4895
29.88 | -1.5 | 0.4906
29.96 | -1.51 | 0.4919
30.04 | -1.54 | 0.4929
30.12 | -1.6 | 0.4942
30.2 | -1.66 | 0.4955
30.28 | -1.54 | 0.4969
30.36 | -1.68 | 0.4986
30.44 | -1.65 | 0.5007
30.52 | -1.56 | 0.5028
30.6 | -1.59 | 0.5052
30.68 | -1.62 | 0.5071
30.76 | -1.54 | 0.5092
30.84 | -1.36 | 0.5109
30.92 | -1.51 | 0.5125
31 | -1.7 | 0.514
31.08 | -1.57 | 0.5153
31.16 | -1.59 | 0.5163
31.24 | -1.57 | 0.5174
31.32 | -1.5 | 0.5185
31.4 | -1.5 | 0.5195
31.48 | -1.6 | 0.5204
31.56 | -1.68 | 0.5214
31.64 | -1.68 | 0.5223
31.72 | -1.49 | 0.5233
31.8 | -1.55 | 0.5242
31.88 | -1.52 | 0.5252
31.96 | -1.56 | 0.5263
32.04 | -1.55 | 0.5273
32.12 | -1.58 | 0.5286
32.2 | -1.52 | 0.5296
32.28 | -1.61 | 0.5307
32.36 | -1.52 | 0.532
32.44 | -1.74 | 0.533
32.52 | -1.66 | 0.5341
32.6 | -1.61 | 0.5351
32.68 | -1.51 | 0.536
32.76 | -1.64 | 0.537
32.84 | -1.42 | 0.5379
32.92 | -1.48 | 0.5389
33 | -1.67 | 0.54
33.08 | -1.51 | 0.5412
33.16 | -1.53 | 0.5425
33.24 | -1.52 | 0.544
33.32 | -1.54 | 0.5457
33.4 | -1.52 | 0.548
33.48 | -1.53 | 0.5503
33.56 | -1.55 | 0.5524
33.64 | -1.58 | 0.5547
33.72 | -1.45 | 0.5569
33.8 | -1.47 | 0.5588
33.88 | -1.66 | 0.5604
33.96 | -1.5 | 0.5619
34.04 | -1.4 | 0.563
34.12 | -1.44 | 0.5642
34.2 | -1.49 | 0.5651
34.28 | -1.37 | 0.5664
34.36 | -1.3 | 0.5678
34.44 | -1.28 | 0.5685
34.52 | -1.18 | 0.5697
34.6 | -0.99 | 0.571
34.68 | -0.99 | 0.5721
34.76 | -0.92 | 0.5731
34.84 | -0.7 | 0.5742
34.92 | -0.74 | 0.5754
35 | -0.88 | 0.5765
35.08 | -0.71 | 0.5778
35.16 | -0.64 | 0.579
35.24 | -0.41 | 0.5803
35.32 | -0.48 | 0.5813
35.4 | -0.01 | 0.5826
35.48 | 0.21 | 0.5837
35.56 | 0.19 | 0.5847
35.64 | 0.44 | 0.5858
35.72 | 0.73 | 0.5868
35.8 | 0.88 | 0.5879
35.88 | 1.13 | 0.5891
35.96 | 1.38 | 0.5904
36.04 | 1.71 | 0.5919
36.12 | 2 | 0.5938
36.2 | 2.4 | 0.5959
36.28 | 3.12 | 0.5982
36.36 | 3.69 | 0.6005
36.44 | 4.25 | 0.6029
36.52 | 4.91 | 0.6052
36.6 | 5.62 | 0.6071
36.68 | 5.92 | 0.6088
36.76 | 6.45 | 0.6102
36.84 | 6.8 | 0.6115
36.92 | 7.15 | 0.6128
37 | 7.65 | 0.6138
37.08 | 7.96 | 0.6149
37.16 | 8.43 | 0.6159
37.24 | 8.66 | 0.617
37.32 | 9 | 0.6178
37.4 | 9.47 | 0.6191
37.48 | 9.82 | 0.6202
37.56 | 10.3 | 0.6212
37.64 | 10.71 | 0.6225
37.72 | 11.21 | 0.6238
37.8 | 11.83 | 0.625
37.88 | 12.31 | 0.6263
37.96 | 13 | 0.6275
38.04 | 13.55 | 0.6288
38.12 | 14.16 | 0.6299
38.2 | 14.65 | 0.6309
38.28 | 15.22 | 0.632
38.36 | 15.89 | 0.633
38.44 | 16.31 | 0.6341
38.52 | 16.84 | 0.6354
38.6 | 17.58 | 0.6364
38.68 | 18.21 | 0.6377
38.76 | 19 | 0.6392
38.84 | 19.93 | 0.6406
38.92 | 21.22 | 0.6425
39 | 22.41 | 0.6451
39.08 | 23.91 | 0.6472
39.16 | 25.15 | 0.6493
39.24 | 26.01 | 0.6514
39.32 | 26.45 | 0.6533
39.4 | 27.02 | 0.6556
39.48 | 27.29 | 0.6571
39.56 | 27.51 | 0.6586
39.64 | 27.53 | 0.6598
39.72 | 27.95 | 0.6611
39.8 | 28.1 | 0.6622
39.88 | 28.21 | 0.6634
39.96 | 28.4 | 0.6643
40.04 | 28.53 | 0.6653
40.12 | 28.54 | 0.6664
40.2 | 28.74 | 0.6674
40.28 | 29.21 | 0.6685
40.36 | 29.56 | 0.6698
40.44 | 30.11 | 0.671
40.52 | 30.6 | 0.6723
40.6 | 30.82 | 0.6735
40.68 | 31.13 | 0.6748
40.76 | 31.32 | 0.6761
40.84 | 31.59 | 0.6773
40.92 | 31.79 | 0.6784
41 | 31.95 | 0.6797
41.08 | 32.18 | 0.6807
41.16 | 32.4 | 0.6818
41.24 | 32.7 | 0.683
41.32 | 32.9 | 0.6839
41.4 | 33.08 | 0.6852
41.48 | 33.41 | 0.6862
41.56 | 33.67 | 0.6877
41.64 | 33.17 | 0.6894
41.72 | 33.06 | 0.6909
41.8 | 32.98 | 0.6928
41.88 | 32.83 | 0.6947
41.96 | 32.76 | 0.6968
42.04 | 32.85 | 0.6989
42.12 | 32.78 | 0.7012
42.2 | 32.75 | 0.7031
42.28 | 32.64 | 0.7048
42.36 | 32.7 | 0.7065
42.44 | 32.63 | 0.7082
42.52 | 32.64 | 0.7092
42.6 | 32.58 | 0.7105
42.68 | 32.5 | 0.7111
42.76 | 32.46 | 0.7117
42.84 | 32.57 | 0.7128
42.92 | 32.6 | 0.7139
43 | 32.37 | 0.7145
43.08 | 32.5 | 0.7151
43.16 | 32.66 | 0.7162
43.24 | 32.61 | 0.7172
43.32 | 32.77 | 0.7183
43.4 | 33.1 | 0.7193
43.48 | 33.3 | 0.7206
43.56 | 33.54 | 0.7219
43.64 | 33.8 | 0.7229
43.72 | 34.22 | 0.7242
43.8 | 34.53 | 0.7255
43.88 | 34.69 | 0.7265
43.96 | 35.26 | 0.7278
44.04 | 35.8 | 0.7288
44.12 | 35.95 | 0.7297
44.2 | 36.34 | 0.7307
44.28 | 37.01 | 0.7318
44.36 | 37.69 | 0.7328
44.44 | 38 | 0.7341
44.52 | 38.67 | 0.7354
44.6 | 39.72 | 0.7371
44.68 | 40.39 | 0.7388
44.76 | 41.38 | 0.7404
44.84 | 42.62 | 0.7426
44.92 | 43.91 | 0.7447
45 | 45.15 | 0.7468
45.08 | 46.35 | 0.7489
45.16 | 47.56 | 0.7506
45.24 | 48.75 | 0.7525
45.32 | 49.93 | 0.7539
45.4 | 50.89 | 0.7552
45.48 | 52.02 | 0.7563
45.56 | 52.97 | 0.7575
45.64 | 53.86 | 0.7586
45.72 | 54.9 | 0.7594
45.8 | 56.03 | 0.7605
45.88 | 56.74 | 0.7615
45.96 | 57.69 | 0.7624
46.04 | 58.74 | 0.7634
46.12 | 59.61 | 0.7645
46.2 | 60.61 | 0.7656
46.28 | 61.88 | 0.7666
46.36 | 63.2 | 0.7677
46.44 | 64.16 | 0.7689
46.52 | 65.55 | 0.77
46.6 | 66.76 | 0.7712
46.68 | 68.09 | 0.7723
46.76 | 69.57 | 0.7736
46.84 | 70.79 | 0.7746
46.92 | 72.14 | 0.7757
47 | 73.02 | 0.7767
47.08 | 74.1 | 0.7778
47.16 | 75.37 | 0.7791
47.24 | 76.77 | 0.7801
47.32 | 77.56 | 0.7812
47.4 | 78.9 | 0.7824
47.48 | 80.5 | 0.7837
47.56 | 82.23 | 0.7852
47.64 | 84.22 | 0.7871
47.72 | 86.57 | 0.789
47.8 | 88.75 | 0.7909
47.88 | 91.16 | 0.793
47.96 | 93.4 | 0.7949
48.04 | 95.66 | 0.797
48.12 | 97.61 | 0.7987
48.2 | 99.51 | 0.8004
48.28 | 101.06 | 0.8016
48.36 | 102.8 | 0.8031
48.44 | 103.89 | 0.8042
48.52 | 104.98 | 0.8052
48.6 | 106.46 | 0.8063
48.68 | 107.44 | 0.8073
48.76 | 108.46 | 0.8084
48.84 | 109.67 | 0.8092
48.92 | 110.74 | 0.8103
49 | 111.92 | 0.8111
49.08 | 113 | 0.8122
49.16 | 114.36 | 0.8132
49.24 | 115.63 | 0.8143
49.32 | 117.01 | 0.8153
49.4 | 118.38 | 0.8164
49.48 | 119.82 | 0.8175
49.56 | 121.21 | 0.8187
49.64 | 122.69 | 0.8198
49.72 | 124.11 | 0.8208
49.8 | 125.55 | 0.8221
49.88 | 126.75 | 0.8229
49.96 | 128.21 | 0.824
50.04 | 129.29 | 0.8248
50.12 | 130.5 | 0.8259
50.2 | 131.54 | 0.8267
50.28 | 133.09 | 0.828
50.36 | 134.65 | 0.8291
50.44 | 136.61 | 0.8305
50.52 | 138.24 | 0.8318
50.6 | 140.87 | 0.8337
50.68 | 144.19 | 0.836
50.76 | 147.17 | 0.8383
50.84 | 150.29 | 0.8405
50.92 | 153.63 | 0.8426
51 | 156.05 | 0.8445
51.08 | 158.8 | 0.8464
51.16 | 161.03 | 0.8481
51.24 | 163.12 | 0.8495
51.32 | 164.54 | 0.8506
51.4 | 166.25 | 0.8519
51.48 | 167.71 | 0.8529
51.56 | 168.98 | 0.854
51.64 | 171.74 | 0.8559
51.72 | 173.4 | 0.8567
51.8 | 174.68 | 0.8578
51.88 | 175.79 | 0.8588
51.96 | 177.16 | 0.8599
52.04 | 178.75 | 0.8609
52.12 | 180.36 | 0.862
52.2 | 182 | 0.8632
52.28 | 183.78 | 0.8645
52.36 | 185.39 | 0.8656
52.44 | 187.13 | 0.8668
52.52 | 188.92 | 0.8681
52.6 | 190.65 | 0.8694
52.68 | 192.42 | 0.8704
52.76 | 193.95 | 0.8717
52.84 | 195.55 | 0.8727
52.92 | 197.05 | 0.8738
53 | 198.51 | 0.8749
53.08 | 199.96 | 0.8759
53.16 | 201.7 | 0.877
53.24 | 203.49 | 0.8782
53.32 | 205.72 | 0.8799
53.4 | 207.97 | 0.8814
53.48 | 210.97 | 0.8835
53.56 | 214.28 | 0.8858
53.64 | 217.55 | 0.8881
53.72 | 220.79 | 0.8905
53.8 | 224.09 | 0.8926
53.88 | 226.71 | 0.8947
53.96 | 229.02 | 0.8966
54.04 | 231.03 | 0.8981
54.12 | 232.59 | 0.8993
54.2 | 233.82 | 0.9006
54.28 | 235.08 | 0.9017
54.36 | 236.12 | 0.9027
54.44 | 237.14 | 0.9038
54.52 | 238.41 | 0.9048
54.6 | 239.51 | 0.9059
54.68 | 240.62 | 0.9067
54.76 | 241.57 | 0.9078
54.84 | 242.66 | 0.9088
54.92 | 244.3 | 0.9101
55 | 246.05 | 0.9114
55.08 | 247.63 | 0.9124
55.16 | 249.66 | 0.9137
55.24 | 251.44 | 0.9149
55.32 | 253.13 | 0.9162
55.4 | 254.97 | 0.9175
55.48 | 256.92 | 0.9187
55.56 | 258.43 | 0.9198
55.64 | 259.97 | 0.9209
55.72 | 261.52 | 0.9219
55.8 | 263.06 | 0.923
55.88 | 264.39 | 0.9242
55.96 | 266.24 | 0.9253
56.04 | 267.88 | 0.9266
56.12 | 270.05 | 0.928
56.2 | 272.4 | 0.9297
56.28 | 275.45 | 0.9316
56.36 | 279.11 | 0.9339
56.44 | 282.32 | 0.936
56.52 | 285.73 | 0.9382
56.6 | 289.03 | 0.9403
56.68 | 292.44 | 0.9424
56.76 | 294.96 | 0.9441
56.84 | 297.6 | 0.9458
56.92 | 299.93 | 0.9472
57 | 301.49 | 0.9485
57.08 | 303.29 | 0.9496
57.16 | 304.98 | 0.9508
57.24 | 306.65 | 0.9519
57.32 | 307.97 | 0.9529
57.4 | 309.55 | 0.9538
57.48 | 311.13 | 0.9548
57.56 | 312.68 | 0.9559
57.64 | 314.21 | 0.9569
57.72 | 316.08 | 0.9582
57.8 | 317.85 | 0.9593
57.88 | 319.85 | 0.9605
57.96 | 321.73 | 0.9618
58.04 | 323.91 | 0.9631
58.12 | 325.78 | 0.9643
58.2 | 327.57 | 0.9656
58.28 | 329.49 | 0.9669
58.36 | 331.09 | 0.9679
58.44 | 332.85 | 0.9692
58.52 | 334.49 | 0.9702
58.6 | 336.17 | 0.9713
58.68 | 337.9 | 0.9723
58.76 | 339.61 | 0.9736
58.84 | 341.4 | 0.9747
58.92 | 344.27 | 0.9766
59 | 346.53 | 0.978
59.08 | 349 | 0.9797
59.16 | 351.86 | 0.9816
59.24 | 355.45 | 0.9835
59.32 | 358.73 | 0.9858
59.4 | 362.21 | 0.988
59.48 | 365.46 | 0.9901
59.56 | 368.51 | 0.9918
59.64 | 370.96 | 0.9934
59.72 | 373.44 | 0.9949
59.8 | 375.49 | 0.9962
59.88 | 377.21 | 0.9977
59.96 | 378.52 | 0.9985
60.04 | 379.72 | 0.9991
60.12 | 380.51 | 1
60.2 | 381.31 | 1.0004
60.28 | 382.84 | 1.0015
60.36 | 384.28 | 1.0025
60.44 | 385.65 | 1.0034
60.52 | 387.17 | 1.0044
60.6 | 388.88 | 1.0055
60.68 | 390.46 | 1.0065
60.76 | 392.01 | 1.0076
60.84 | 393.91 | 1.0088
60.92 | 395.72 | 1.0099
61 | 397.43 | 1.0112
61.08 | 399.24 | 1.0122
61.16 | 400.83 | 1.0135
61.24 | 402.59 | 1.0145
61.32 | 404.14 | 1.0156
61.4 | 405.67 | 1.0167
61.48 | 407.14 | 1.0177
61.56 | 408.82 | 1.0188
61.64 | 410.16 | 1.0198
61.72 | 412.06 | 1.0209
61.8 | 413.74 | 1.0221
61.88 | 415.78 | 1.0236
61.96 | 418.58 | 1.0253
62.04 | 421.45 | 1.0272
62.12 | 424.68 | 1.0291
62.2 | 427.65 | 1.0312
62.28 | 431.06 | 1.0333
62.36 | 434.41 | 1.0354
62.44 | 437.23 | 1.0373
62.52 | 439.9 | 1.0392
62.6 | 442.43 | 1.0407
62.68 | 444.51 | 1.0422
62.76 | 446.03 | 1.0435
62.84 | 447.61 | 1.0445
62.92 | 449.24 | 1.0456
63 | 450.63 | 1.0466
63.08 | 451.91 | 1.0477
63.16 | 453.25 | 1.0485
63.24 | 454.54 | 1.0496
63.32 | 455.87 | 1.0506
63.4 | 457.13 | 1.0515
63.48 | 458.77 | 1.0525
63.56 | 460.29 | 1.0536
63.64 | 461.6 | 1.0546
63.72 | 463.28 | 1.0559
63.8 | 465.04 | 1.057
63.88 | 466.65 | 1.0582
63.96 | 468.27 | 1.0593
64.04 | 470.15 | 1.0603
64.12 | 471.72 | 1.0616
64.2 | 473.25 | 1.0627
64.28 | 474.84 | 1.0637
64.36 | 476.23 | 1.0648
64.44 | 477.62 | 1.0658
64.52 | 479.39 | 1.0669
64.6 | 480.85 | 1.0679
64.68 | 482.46 | 1.069
64.76 | 484.27 | 1.0703
64.84 | 486.24 | 1.0715
64.92 | 488.61 | 1.073
65 | 491.26 | 1.0747
65.08 | 494.19 | 1.0768
65.16 | 497.35 | 1.0787
65.24 | 420.01 | 1.0814
65.32 | -1.83 | 1.0861
65.4 | -1.82 | 1.0871
65.48 | -1.62 | 1.0886
65.56 | -1.53 | 1.0901
65.64 | -1.65 | 1.0914
65.72 | -1.67 | 1.0926
65.8 | -1.56 | 1.0935
65.88 | -1.67 | 1.0945
65.96 | -1.7 | 1.0956
66.04 | -1.55 | 1.0966
66.12 | -1.6 | 1.0975
66.2 | -1.72 | 1.0985
66.28 | -1.72 | 1.0996
66.36 | -1.65 | 1.1004
66.44 | -1.56 | 1.1015
66.52 | -1.56 | 1.1025
66.6 | -1.6 | 1.1038
66.68 | -1.57 | 1.1049
66.76 | -1.55 | 1.1059
66.84 | -1.72 | 1.1072
66.92 | -1.51 | 1.1082
67 | -1.5 | 1.1093
67.08 | -1.71 | 1.1103
67.16 | -1.67 | 1.1114
67.24 | -1.65 | 1.1125
67.32 | -1.48 | 1.1133
67.4 | -1.61 | 1.1141
67.48 | -1.5 | 1.1152
67.56 | -1.5 | 1.1163
67.64 | -1.73 | 1.1175
67.72 | -1.56 | 1.119
67.8 | -1.5 | 1.1201
67.88 | -1.46 | 1.1219
67.96 | -1.65 | 1.1243
68.04 | -1.6 | 1.1264
68.1 | -1.5 | 1.1281

## Metadata
Field | Value
Phial number | 57
Batch | B
Thickness_mm
Width_mm
Speed_mm_per_min | 1
Breaking_mode | A