## Data
Time_s | Load_N | Extension_mm
0.21 | 6.48 | 0.0002
0.29 | 6.67 | 0.0008
0.37 | 7.49 | 0.0021
0.45 | 8.07 | 0.0034
0.53 | 8.48 | 0.0046
0.61 | 9.46 | 0.0063
0.69 | 10.36 | 0.0082
0.77 | 11.26 | 0.0103
0.85 | 12.37 | 0.0124
0.93 | 13.54 | 0.0146
1.01 | 14.5 | 0.0165
1.09 | 15.59 | 0.0184
1.17 | 16.63 | 0.02
1.25 | 17.64 | 0.0217
1.33 | 18.29 | 0.023
1.41 | 18.99 | 0.0241
1.49 | 19.63 | 0.0251
1.57 | 20.33 | 0.0262
1.65 | 20.99 | 0.0274
1.73 | 22.04 | 0.0287
1.81 | 22.79 | 0.0298
1.89 | 23.11 | 0.0308
1.97 | 24.35 | 0.0323
2.05 | 24.97 | 0.0331
2.13 | 25.5 | 0.0344
2.21 | 25.93 | 0.0354
2.29 | 26.37 | 0.0367
2.37 | 26.48 | 0.0378
2.45 | 26.65 | 0.039
2.53 | 26.54 | 0.0403
2.61 | 26.78 | 0.0416
2.69 | 26.84 | 0.0426
2.77 | 26.71 | 0.0437
2.85 | 26.96 | 0.0449
2.93 | 27.11 | 0.0458
3.01 | 27.08 | 0.0468
3.09 | 27.04 | 0.0479
3.17 | 27.27 | 0.049
3.25 | 27.28 | 0.05
3.33 | 27.33 | 0.0515
3.41 | 27.37 | 0.053
3.49 | 27.52 | 0.0547
3.57 | 27.98 | 0.0566
3.65 | 28.66 | 0.0587
3.73 | 29.14 | 0.0608
3.81 | 29.7 | 0.0631
3.89 | 29.97 | 0.0652
3.97 | 30.17 | 0.0673
4.05 | 30.29 | 0.069
4.13 | 30.41 | 0.0707
4.21 | 30.46 | 0.072
4.29 | 30.5 | 0.0732
4.37 | 30.72 | 0.0743
4.45 | 30.78 | 0.0753
4.53 | 30.95 | 0.0764
4.61 | 31.05 | 0.0774
4.69 | 31.2 | 0.0783
4.77 | 31.23 | 0.0793
4.85 | 31.38 | 0.0804
4.93 | 31.63 | 0.0817
5.01 | 31.71 | 0.0827
5.09 | 31.91 | 0.084
5.17 | 32.03 | 0.0852
5.25 | 32.26 | 0.0863
5.33 | 32.26 | 0.0878
5.41 | 32.58 | 0.0888
5.49 | 32.98 | 0.0901
5.57 | 33.62 | 0.0912
5.65 | 34.19 | 0.0924
5.73 | 34.84 | 0.0935
5.81 | 35.45 | 0.0945
5.89 | 36 | 0.0956
5.97 | 36.54 | 0.0969
6.05 | 37.2 | 0.0979
6.13 | 37.98 | 0.0992
6.21 | 38.71 | 0.1007
6.29 | 39.71 | 0.1026
6.37 | 40.81 | 0.1045
6.45 | 41.69 | 0.1066
6.53 | 42.86 | 0.1087
6.61 | 43.99 | 0.1108
6.69 | 45.29 | 0.1129
6.77 | 46.1 | 0.1148
6.85 | 47.21 | 0.1165
6.93 | 48.47 | 0.1184
7.01 | 48.56 | 0.1196
7.09 | 49.29 | 0.1209
7.17 | 49.91 | 0.1222
7.25 | 50.51 | 0.1232
7.33 | 51.01 | 0.1243
7.41 | 51.49 | 0.1253
7.49 | 52.22 | 0.1264
7.57 | 52.75 | 0.1275
7.65 | 53.52 | 0.1285
7.73 | 54.34 | 0.1296
7.81 | 55.01 | 0.1308
7.89 | 55.8 | 0.1321
7.97 | 56.64 | 0.1334
8.05 | 57.71 | 0.1346
8.13 | 58.62 | 0.1359
8.21 | 59.43 | 0.1372
8.29 | 60.22 | 0.1384
8.37 | 61.15 | 0.1397
8.45 | 61.67 | 0.1407
8.53 | 62.64 | 0.1418
8.61 | 63.33 | 0.1429
8.69 | 64.14 | 0.1441
8.77 | 64.84 | 0.1452
8.85 | 65.79 | 0.1464
8.93 | 66.97 | 0.1479
9.01 | 68.47 | 0.1496
9.09 | 69.3 | 0.1511
9.17 | 71.15 | 0.153
9.25 | 72.8 | 0.1551
9.33 | 74.09 | 0.157
9.41 | 75.75 | 0.1591
9.49 | 77.44 | 0.1612
9.57 | 79.03 | 0.1631
9.65 | 80.1 | 0.1648
9.73 | 81.54 | 0.1667
9.81 | 82.55 | 0.168
9.89 | 83.37 | 0.1694
9.97 | 84.11 | 0.1705
10.05 | 84.44 | 0.1711
10.13 | 84.99 | 0.1718
10.21 | 85.9 | 0.1728
10.29 | 86.78 | 0.1737
10.37 | 87.57 | 0.1747
10.45 | 88.02 | 0.1754
10.53 | 88.25 | 0.176
10.61 | 89.63 | 0.1772
10.69 | 90.71 | 0.1783
10.77 | 91.49 | 0.1794
10.85 | 92.55 | 0.1806
10.93 | 93.71 | 0.1817
11.01 | 94.5 | 0.1829
11.09 | 95.44 | 0.184
11.17 | 96.43 | 0.1853
11.25 | 97.3 | 0.1863
11.33 | 97.99 | 0.1876
11.41 | 98.64 | 0.1886
11.49 | 99.45 | 0.1895
11.57 | 100.14 | 0.1905
11.65 | 100.97 | 0.1916
11.73 | 101.99 | 0.1927
11.81 | 102.97 | 0.1939
11.89 | 103.99 | 0.1952
11.97 | 105.6 | 0.1969
12.05 | 107.09 | 0.1986
12.13 | 109.31 | 0.2005
12.21 | 111.15 | 0.2026
12.29 | 113.43 | 0.2049
12.37 | 115.27 | 0.2068
12.45 | 117.14 | 0.2089
12.53 | 118.69 | 0.2108
12.61 | 120.39 | 0.2125
12.69 | 121.94 | 0.214
12.77 | 123.05 | 0.2152
12.85 | 124.27 | 0.2163
12.93 | 125.22 | 0.2173
13.01 | 126.21 | 0.2184
13.09 | 127.34 | 0.2195
13.17 | 128.25 | 0.2205
13.25 | 129.22 | 0.2214
13.33 | 130.28 | 0.2224
13.41 | 131.15 | 0.2233
13.49 | 132.28 | 0.2243
13.57 | 133.35 | 0.2254
13.65 | 134.6 | 0.2264
13.73 | 135.67 | 0.2275
13.81 | 136.97 | 0.2287
13.89 | 138.21 | 0.2298
13.97 | 139.27 | 0.2308
14.05 | 140.55 | 0.2321
14.13 | 141.78 | 0.2332
14.21 | 142.77 | 0.2344
14.29 | 143.66 | 0.2355
14.37 | 144.97 | 0.2365
14.45 | 145.94 | 0.2374
14.53 | 146.8 | 0.2387
14.61 | 148.06 | 0.2397
14.69 | 149.28 | 0.2408
14.77 | 150.52 | 0.2418
14.85 | 151.76 | 0.2431
14.93 | 153.72 | 0.2444
15.01 | 155.61 | 0.246
15.09 | 157.88 | 0.2477
15.17 | 160.47 | 0.2498
15.25 | 163.19 | 0.2519
15.33 | 165.86 | 0.2541
15.41 | 168.22 | 0.256
15.49 | 170.53 | 0.2581
15.57 | 172.51 | 0.2598
15.65 | 174.34 | 0.2614
15.73 | 175.57 | 0.2625
15.81 | 177.47 | 0.264
15.89 | 178.51 | 0.265
15.97 | 179.58 | 0.2661
16.05 | 180.78 | 0.2671
16.13 | 182.01 | 0.2682
16.21 | 182.93 | 0.269
16.29 | 183.91 | 0.2701
16.37 | 185.14 | 0.2709
16.45 | 186.3 | 0.272
16.53 | 187.48 | 0.2728
16.61 | 188.86 | 0.2739
16.69 | 190.19 | 0.2749
16.77 | 191.57 | 0.2762
16.85 | 193.14 | 0.2773
16.93 | 194.55 | 0.2783
17.01 | 196.2 | 0.2794
17.09 | 197.67 | 0.2806
17.17 | 199.25 | 0.2817
17.25 | 200.94 | 0.2828
17.33 | 202.35 | 0.2836
17.41 | 203.65 | 0.2847
17.49 | 204.84 | 0.2855
17.57 | 206.24 | 0.2866
17.65 | 207.83 | 0.2876
17.73 | 209.43 | 0.2887
17.81 | 211.48 | 0.2899
17.89 | 213.48 | 0.2912
17.97 | 215.41 | 0.2927
18.05 | 218.7 | 0.2948
18.13 | 222.22 | 0.2971
18.21 | 225.13 | 0.2992
18.29 | 227.88 | 0.3013
18.37 | 230.68 | 0.3036
18.45 | 233.03 | 0.3055
18.53 | 235.88 | 0.3077
18.61 | 238.35 | 0.3091
18.69 | 240.63 | 0.3104
18.77 | 242.55 | 0.3117
18.85 | 244.11 | 0.3127
18.93 | 245.66 | 0.3138
19.01 | 247.66 | 0.315
19.09 | 249.58 | 0.3163
19.17 | 251.19 | 0.3174
19.25 | 253.12 | 0.3184
19.33 | 255.65 | 0.3199
19.41 | 257.04 | 0.3207
19.49 | 259.07 | 0.3218
19.57 | 260.54 | 0.3228
19.65 | 262.53 | 0.3241
19.73 | 264.54 | 0.3254
19.81 | 266.74 | 0.3264
19.89 | 268.93 | 0.3277
19.97 | 270.9 | 0.329
20.05 | 272.94 | 0.3302
20.13 | 275.13 | 0.3313
20.21 | 276.77 | 0.3323
20.29 | 278.58 | 0.3334
20.37 | 280.58 | 0.3345
20.45 | 282.64 | 0.3355
20.53 | 284.31 | 0.3366
20.61 | 286.61 | 0.3378
20.69 | 289.35 | 0.3393
20.77 | 292.1 | 0.341
20.85 | 295.36 | 0.3427
20.93 | 299.73 | 0.345
21.01 | 304.08 | 0.3473
21.09 | 308.09 | 0.3494
21.17 | 312.72 | 0.352
21.25 | 316.77 | 0.3539
21.33 | 320.29 | 0.3558
21.41 | 322.98 | 0.3575
21.49 | 325.98 | 0.3589
21.57 | 327.97 | 0.3602
21.65 | 329.93 | 0.3615
21.73 | 331.67 | 0.3625
21.81 | 333.39 | 0.3634
21.89 | 335.29 | 0.3644
21.97 | 336.86 | 0.3655
22.05 | 338.87 | 0.3665
22.13 | 340.68 | 0.3676
22.21 | 342.49 | 0.3686
22.29 | 344.71 | 0.3697
22.37 | 346.97 | 0.371
22.45 | 349.24 | 0.372
22.53 | 351.5 | 0.3733
22.61 | 353.95 | 0.3745
22.69 | 356.55 | 0.3758
22.77 | 358.66 | 0.3769
22.85 | 361.02 | 0.3781
22.93 | 363.2 | 0.3792
23.01 | 365.4 | 0.3805
23.09 | 367.12 | 0.3813
23.17 | 369.39 | 0.3824
23.25 | 371.46 | 0.3834
23.33 | 373.67 | 0.3847
23.41 | 375.73 | 0.3857
23.49 | 378.47 | 0.387
23.57 | 381.46 | 0.3885
23.65 | 384.87 | 0.3902
23.73 | 389 | 0.3923
23.81 | 393.89 | 0.3944
23.89 | 398.26 | 0.3967
23.97 | 402.61 | 0.3988
24.05 | 406.86 | 0.4009
24.13 | 410.88 | 0.4028
24.21 | 414.41 | 0.4045
24.29 | 417.76 | 0.4064
24.37 | 420.26 | 0.4075
24.45 | 422.73 | 0.4089
24.53 | 424.84 | 0.41
24.61 | 426.97 | 0.4113
24.69 | 429.04 | 0.4123
24.77 | 430.82 | 0.4134
24.85 | 432.82 | 0.4144
24.93 | 434.99 | 0.4155
25.01 | 436.98 | 0.4165
25.09 | 438.96 | 0.4176
25.17 | 441.49 | 0.4189
25.25 | 443.87 | 0.4201
25.33 | 446.36 | 0.4214
25.41 | 448.89 | 0.4227
25.49 | 451.47 | 0.4239
25.57 | 454.13 | 0.4252
25.65 | 456.52 | 0.4265
25.73 | 458.97 | 0.4275
25.81 | 461.32 | 0.4288
25.89 | 463.65 | 0.4298
25.97 | 465.56 | 0.4309
26.05 | 467.68 | 0.4319
26.13 | 470.12 | 0.433
26.21 | 472.23 | 0.4341
26.29 | 474.36 | 0.4353
26.37 | 478.32 | 0.437
26.45 | 481.48 | 0.4385
26.53 | 484.77 | 0.4402
26.61 | 489.21 | 0.4423
26.69 | 493.2 | 0.4442
26.77 | 497.57 | 0.4463
26.85 | 501.82 | 0.4484
26.93 | 506.12 | 0.4503
27.01 | 509.8 | 0.4522
27.09 | 513.07 | 0.4539
27.17 | 515.88 | 0.4554
27.25 | 518.65 | 0.4566
27.33 | 521.04 | 0.4581
27.41 | 522.89 | 0.459
27.49 | 524.56 | 0.46
27.57 | 525.41 | 0.4604
27.65 | 527.5 | 0.4617
27.73 | 529.01 | 0.4625
27.81 | 530.73 | 0.4634
27.89 | 531.41 | 0.4638
27.97 | 533.75 | 0.4651
28.05 | 535.83 | 0.4659
28.13 | 538.23 | 0.4672
28.21 | 540.46 | 0.4682
28.29 | 542.71 | 0.4695
28.37 | 545.19 | 0.4708
28.45 | 547.73 | 0.4718
28.53 | 550.01 | 0.4731
28.61 | 551.97 | 0.4741
28.69 | 554.41 | 0.4754
28.77 | 556.47 | 0.4765
28.85 | 558.27 | 0.4775
28.93 | 560.53 | 0.4786
29.01 | 562.37 | 0.4794
29.09 | 564.37 | 0.4805
29.17 | 566.36 | 0.4817
29.25 | 569.05 | 0.483
29.33 | 571.82 | 0.4845
29.41 | 574.93 | 0.486
29.49 | 578.2 | 0.4876
29.57 | 582.34 | 0.4895
29.65 | 586.45 | 0.4917
29.73 | 590.21 | 0.4936
29.81 | 594.46 | 0.4957
29.89 | 597.95 | 0.4976
29.97 | 601.07 | 0.4995
30.05 | 603.58 | 0.5009
30.13 | 606.22 | 0.5024
30.21 | 608.08 | 0.5037
30.29 | 609.97 | 0.505
30.37 | 611.59 | 0.506
30.45 | 613.22 | 0.5071
30.53 | 614.62 | 0.5079
30.61 | 616.25 | 0.509
30.69 | 617.82 | 0.51
30.77 | 619.39 | 0.5109
30.85 | 620.71 | 0.5119
30.93 | 622.55 | 0.5128
31.01 | 624.31 | 0.5138
31.09 | 626.21 | 0.5149
31.17 | 628.22 | 0.5159
31.25 | 630.18 | 0.5172
31.33 | 632.32 | 0.5182
31.41 | 634.35 | 0.5195
31.49 | 636.25 | 0.5206
31.57 | 638.47 | 0.5218
31.65 | 640.46 | 0.5229
31.73 | 641.93 | 0.5239
31.81 | 643.92 | 0.525
31.89 | 645.58 | 0.5261
31.97 | 647.14 | 0.5271
32.05 | 648.86 | 0.5282
32.13 | 650.49 | 0.5292
32.21 | 652.31 | 0.5305
32.29 | 654.45 | 0.5317
32.37 | 656.9 | 0.533
32.45 | 659.9 | 0.5347
32.53 | 663.26 | 0.5366
32.61 | 667.06 | 0.5387
32.69 | 670.22 | 0.5406
32.77 | 673.45 | 0.5425
32.85 | 675.86 | 0.5444
32.93 | 679.15 | 0.5463
33.01 | 681.27 | 0.548
33.09 | 683.22 | 0.5497
33.17 | 684.59 | 0.551
33.25 | 686.44 | 0.5522
33.33 | 687.29 | 0.5533
33.41 | 688.46 | 0.5543
33.49 | 689.73 | 0.5554
33.57 | 691.06 | 0.5562
33.65 | 692.12 | 0.5573
33.73 | 693.68 | 0.5581
33.81 | 694.94 | 0.5592
33.89 | 696.57 | 0.5602
33.97 | 697.68 | 0.5611
34.05 | 699.29 | 0.5621
34.13 | 701.18 | 0.5632
34.21 | 702.79 | 0.5642
34.29 | 704.32 | 0.5653
34.37 | 706.07 | 0.5664
34.45 | 707.87 | 0.5676
34.53 | 709.29 | 0.5687
34.61 | 711.2 | 0.5697
34.69 | 712.59 | 0.5708
34.77 | 713.93 | 0.5718
34.85 | 714.7 | 0.5727
34.93 | 716 | 0.5737
35.01 | 717.48 | 0.5748
35.09 | 718.87 | 0.5759
35.17 | 720.28 | 0.5769
35.25 | 722.37 | 0.5784
35.33 | 724.02 | 0.5796
35.41 | 726.28 | 0.5813
35.49 | 729.2 | 0.5832
35.57 | 732.75 | 0.5856
35.65 | 735.91 | 0.5881
35.73 | 738.04 | 0.5902
35.81 | 740.47 | 0.5923
35.89 | 741.82 | 0.594
35.97 | 742.84 | 0.5957
36.05 | 743.99 | 0.5974
36.13 | 744.89 | 0.5986
36.21 | 745.43 | 0.5999
36.29 | 745.94 | 0.601
36.37 | 746.7 | 0.6018
36.45 | 747.64 | 0.6031
36.53 | 749.18 | 0.6043
36.61 | 749.32 | 0.6052
36.69 | 750.41 | 0.6062
36.77 | 751.32 | 0.6075
36.85 | 752.63 | 0.6088
36.93 | 753.48 | 0.6098
37.01 | 754.05 | 0.6109
37.09 | 755.19 | 0.6121
37.17 | 756.06 | 0.6132
37.25 | 757.13 | 0.6145
37.33 | 758.18 | 0.6157
37.41 | 759.08 | 0.617
37.49 | 759.79 | 0.6181
37.57 | 760.73 | 0.6193
37.65 | 761.59 | 0.6204
37.73 | 762.05 | 0.6214
37.81 | 762.86 | 0.6225
37.89 | 763.4 | 0.6235
37.97 | 764.3 | 0.6246
38.05 | 765.11 | 0.6259
38.13 | 766.3 | 0.6273
38.21 | 767.31 | 0.6288
38.29 | 768.8 | 0.6307
38.37 | 770.75 | 0.6328
38.45 | 772.58 | 0.6351
38.53 | 774.06 | 0.6375
38.61 | 775.54 | 0.6398
38.69 | 777.21 | 0.6419
38.77 | 778.72 | 0.6438
38.85 | 779.74 | 0.6455
38.93 | 780.86 | 0.6468
39.01 | 781.72 | 0.648
39.09 | 782.42 | 0.6493
39.17 | 783.05 | 0.6503
39.25 | 783.93 | 0.6514
39.33 | 784.74 | 0.6522
39.41 | 785.37 | 0.6533
39.49 | 786.26 | 0.6543
39.57 | 787.27 | 0.6552
39.65 | 788.21 | 0.6562
39.73 | 788.95 | 0.6573
39.81 | 790.49 | 0.6586
39.89 | 791.6 | 0.6596
39.97 | 105.09 | 0.666
40.05 | 102.81 | 0.6662
40.13 | 102.59 | 0.667
40.21 | 104.15 | 0.6681
40.29 | 104.83 | 0.6691
40.37 | 105.8 | 0.67
40.45 | 107.07 | 0.671
40.53 | 108.25 | 0.6721
40.61 | 109.55 | 0.6733
40.69 | 110.93 | 0.6744
40.77 | 112.57 | 0.6757
40.85 | 114.47 | 0.6773
40.93 | 114.6 | 0.679
41.01 | 117.16 | 0.6814
41.09 | 120.1 | 0.6835
41.17 | 120.2 | 0.6858
41.25 | 121.57 | 0.6881
41.33 | 123.06 | 0.69
41.41 | 124.14 | 0.6919
41.49 | 125.28 | 0.6938
41.57 | 126.65 | 0.6953
41.65 | 127.61 | 0.6965
41.73 | 127.26 | 0.6978
41.81 | 128.09 | 0.6989
41.89 | 128.91 | 0.6999
41.97 | 129.54 | 0.701
42.05 | 130.31 | 0.702
42.13 | 131.24 | 0.7029
42.21 | 130.32 | 0.7039
42.29 | 129.93 | 0.705
42.37 | 130.07 | 0.7063
42.45 | 131.57 | 0.7073
42.53 | 132.34 | 0.7086
42.61 | 133.9 | 0.7098
42.69 | 135.1 | 0.7111
42.77 | 136.76 | 0.7124
42.85 | 138.37 | 0.7136
42.93 | 139.83 | 0.7149
43.01 | 140.27 | 0.716
43.09 | 141.41 | 0.7172
43.17 | 142.61 | 0.7183
43.25 | 143.94 | 0.7193
43.33 | 144.99 | 0.7204
43.41 | 146.16 | 0.7214
43.49 | 147.93 | 0.7227
43.51 | 148.21 | 0.7231

## Metadata
Field | Value
Phial number | 66
Batch | B
Thickness_mm
Width_mm
Speed_mm_per_min | 1
Breaking_mode | E