## Data
Time_s | Load_N | Extension_mm
0.2 | 27.88 | 0.0013
0.28 | 29.16 | 0.0034
0.36 | 29.14 | 0.0053
0.44 | 29.37 | 0.007
0.52 | 29.55 | 0.0084
0.6 | 29.63 | 0.0099
0.68 | 29.53 | 0.0112
0.76 | 29.76 | 0.0122
0.84 | 29.99 | 0.0133
0.92 | 29.84 | 0.0143
1 | 29.87 | 0.016
1.08 | 29.93 | 0.0167
1.16 | 29.9 | 0.0177
1.24 | 29.81 | 0.0192
1.32 | 29.98 | 0.0203
1.4 | 29.89 | 0.0213
1.48 | 29.76 | 0.0224
1.56 | 29.82 | 0.0236
1.64 | 29.82 | 0.0247
1.72 | 29.9 | 0.026
1.8 | 29.68 | 0.0272
1.88 | 29.76 | 0.0285
1.96 | 29.86 | 0.0298
2.04 | 29.81 | 0.0308
2.12 | 29.85 | 0.0319
2.2 | 29.94 | 0.0329
2.28 | 29.97 | 0.034
2.36 | 30.03 | 0.035
2.44 | 29.96 | 0.0361
2.52 | 30.08 | 0.0371
2.6 | 30.07 | 0.0384
2.68 | 30.14 | 0.0397
2.76 | 30.47 | 0.0416
2.84 | 30.77 | 0.043
2.92 | 31.17 | 0.0452
3 | 32 | 0.0473
3.08 | 32.57 | 0.0496
3.16 | 33.33 | 0.0517
3.24 | 34.3 | 0.054
3.32 | 34.81 | 0.0557
3.4 | 35.47 | 0.0574
3.48 | 35.7 | 0.0587
3.56 | 36.02 | 0.0601
3.64 | 36.61 | 0.0612
3.72 | 36.99 | 0.0625
3.8 | 36.95 | 0.0633
3.88 | 37.23 | 0.0644
3.96 | 37.57 | 0.0654
4.04 | 37.77 | 0.0665
4.12 | 37.75 | 0.0675
4.2 | 37.86 | 0.0686
4.28 | 38.26 | 0.0696
4.36 | 38.4 | 0.0709
4.44 | 38.44 | 0.072
4.52 | 39.07 | 0.0732
4.6 | 39.17 | 0.0745
4.68 | 39.44 | 0.0758
4.76 | 39.21 | 0.077
4.84 | 39.64 | 0.0781
4.92 | 39.65 | 0.0793
5 | 39.9 | 0.0804
5.08 | 40.1 | 0.0815
5.16 | 40.27 | 0.0825
5.24 | 40.24 | 0.0838
5.32 | 40.55 | 0.0848
5.4 | 40.74 | 0.0859
5.48 | 40.08 | 0.0874
5.56 | 40.38 | 0.0888
5.64 | 40.87 | 0.0907
5.72 | 41.44 | 0.0928
5.8 | 41.59 | 0.0947
5.88 | 42.03 | 0.0969
5.96 | 42.42 | 0.099
6.04 | 42.63 | 0.1011
6.12 | 41.79 | 0.1034
6.2 | 41.67 | 0.1049
6.28 | 41.92 | 0.1063
6.36 | 41.87 | 0.1078
6.44 | 42.05 | 0.1089
6.52 | 42.24 | 0.1101
6.6 | 42.35 | 0.1112
6.68 | 42.34 | 0.1123
6.76 | 42.42 | 0.1133
6.84 | 42.74 | 0.1144
6.92 | 42.8 | 0.1154
7 | 42.8 | 0.1165
7.08 | 43.11 | 0.1177
7.16 | 43.42 | 0.1188
7.24 | 43.4 | 0.1201
7.32 | 43.61 | 0.1213
7.4 | 43.66 | 0.1226
7.48 | 43.88 | 0.1241
7.56 | 43.9 | 0.1251
7.64 | 44.29 | 0.1264
7.72 | 44.16 | 0.1277
7.8 | 44.35 | 0.1287
7.88 | 44.52 | 0.13
7.96 | 44.51 | 0.131
8.04 | 44.71 | 0.1321
8.12 | 44.84 | 0.1331
8.2 | 44.82 | 0.1344
8.28 | 44.86 | 0.1359
8.36 | 45.13 | 0.1376
8.44 | 45.33 | 0.1393
8.52 | 45.78 | 0.1412
8.6 | 45.68 | 0.1431
8.68 | 46.12 | 0.1452
8.76 | 46.57 | 0.1475
8.84 | 47.04 | 0.1494
8.92 | 47.2 | 0.1513
9 | 47.48 | 0.1532
9.08 | 47.48 | 0.1547
9.16 | 47.69 | 0.1559
9.24 | 46.97 | 0.1574
9.32 | 46.87 | 0.1585
9.4 | 46.8 | 0.1591
9.48 | 46.61 | 0.1595
9.56 | 46.64 | 0.1602
9.64 | 47.1 | 0.1612
9.72 | 47.3 | 0.1621
9.8 | 47.29 | 0.1631
9.88 | 47.43 | 0.1642
9.96 | 47.32 | 0.1652
10.04 | 47.23 | 0.1663
10.12 | 47.17 | 0.1675
10.2 | 47.23 | 0.1686
10.28 | 47.12 | 0.1697
10.36 | 47.08 | 0.1709
10.44 | 47.42 | 0.1722
10.52 | 47.55 | 0.1732
10.6 | 47.77 | 0.1743
10.68 | 47.8 | 0.1756
10.76 | 47.88 | 0.1766
10.84 | 47.67 | 0.1775
10.92 | 44.86 | 0.1785
11 | 44.65 | 0.1796
11.08 | 44.58 | 0.1806
11.16 | 44.7 | 0.1819
11.24 | 44.79 | 0.1832
11.32 | 45.1 | 0.1848
11.4 | 45.44 | 0.1867
11.48 | 45.69 | 0.1886
11.56 | 45.95 | 0.191
11.64 | 46.15 | 0.1931
11.72 | 46.44 | 0.1952
11.8 | 46.59 | 0.1971
11.88 | 46.66 | 0.199
11.96 | 46.8 | 0.2005
12.04 | 46.85 | 0.2019
12.12 | 46.91 | 0.2032
12.2 | 46.95 | 0.2045
12.28 | 47.17 | 0.2055
12.36 | 47.34 | 0.2066
12.44 | 47.33 | 0.2074
12.52 | 47.58 | 0.2085
12.6 | 47.68 | 0.2095
12.68 | 47.56 | 0.2104
12.76 | 47.66 | 0.2114
12.84 | 47.6 | 0.2123
12.92 | 47.71 | 0.2135
13 | 47.49 | 0.2146
13.08 | 47.6 | 0.2157
13.16 | 47.86 | 0.2167
13.24 | 47.85 | 0.218
13.32 | 48.09 | 0.219
13.4 | 48.12 | 0.2203
13.48 | 48.15 | 0.2214
13.56 | 48.13 | 0.2224
13.64 | 48.43 | 0.2235
13.72 | 48.46 | 0.2245
13.8 | 48.46 | 0.2256
13.88 | 48.58 | 0.2266
13.96 | 49.01 | 0.2277
14.04 | 49.06 | 0.2287
14.12 | 49.19 | 0.23
14.2 | 49.46 | 0.2313
14.28 | 49.7 | 0.2327
14.36 | 49.89 | 0.2342
14.44 | 49.77 | 0.2361
14.52 | 50.18 | 0.2382
14.6 | 50.53 | 0.2403
14.68 | 50.57 | 0.2425
14.76 | 50.83 | 0.2446
14.84 | 51.06 | 0.2465
14.92 | 50.96 | 0.2481
15 | 51.01 | 0.2496
15.08 | 51.08 | 0.2509
15.16 | 51.24 | 0.2522
15.24 | 51.27 | 0.2534
15.32 | 51.15 | 0.2543
15.4 | 51.42 | 0.2553
15.48 | 51.44 | 0.2564
15.56 | 51.27 | 0.2572
15.64 | 51.44 | 0.2583
15.72 | 51.54 | 0.2591
15.8 | 51.35 | 0.2602
15.88 | 51.44 | 0.261
15.96 | 51.71 | 0.2623
16.04 | 51.67 | 0.2633
16.12 | 51.56 | 0.2644
16.2 | 51.67 | 0.2655
16.28 | 50.23 | 0.2665
16.36 | 39.96 | 0.2678
16.44 | 41.24 | 0.2688
16.52 | 42.45 | 0.2699
16.6 | 43.59 | 0.2709
16.68 | 44.27 | 0.272
16.76 | 44.9 | 0.2728
16.84 | 45.77 | 0.2739
16.92 | 46.28 | 0.2747
17 | 46.98 | 0.2758
17.08 | 47.46 | 0.2768
17.16 | 48.34 | 0.2783
17.24 | 48.68 | 0.2796
17.32 | 49.35 | 0.2815
17.4 | 50.2 | 0.2836
17.48 | 50.39 | 0.2859
17.56 | 50.21 | 0.288
17.64 | 50.85 | 0.2904
17.72 | 51.19 | 0.2925
17.8 | 51.58 | 0.2944
17.88 | 51.86 | 0.296
17.96 | 52.04 | 0.2977
18.04 | 52.17 | 0.299
18.12 | 52.29 | 0.3001
18.2 | 52.36 | 0.3011
18.28 | 52.62 | 0.3022
18.36 | 53.19 | 0.3036
18.44 | 53.14 | 0.3045
18.52 | 53.52 | 0.3055
18.6 | 53.72 | 0.3068
18.68 | 54.18 | 0.3081
18.76 | 54.08 | 0.3091
18.84 | 54.42 | 0.3102
18.92 | 54.69 | 0.3112
19 | 54.8 | 0.3125
19.08 | 55.31 | 0.3138
19.16 | 55.66 | 0.315
19.24 | 56.02 | 0.3161
19.32 | 56.37 | 0.3174
19.4 | 56.73 | 0.3186
19.48 | 57.3 | 0.3197
19.56 | 57.47 | 0.3207
19.64 | 57.84 | 0.3218
19.72 | 58.27 | 0.3228
19.8 | 58.7 | 0.3239
19.88 | 59.14 | 0.3252
19.96 | 59.65 | 0.3262
20.04 | 60.5 | 0.3279
20.12 | 61.06 | 0.3296
20.2 | 61.88 | 0.3315
20.28 | 62.85 | 0.3338
20.36 | 64.03 | 0.3361
20.44 | 65.24 | 0.3387
20.52 | 66.28 | 0.3408
20.6 | 67.39 | 0.3427
20.68 | 68.18 | 0.3446
20.76 | 68.96 | 0.3461
20.84 | 69.71 | 0.3473
20.92 | 70.14 | 0.3486
21 | 70.68 | 0.3499
21.08 | 71.28 | 0.3507
21.16 | 71.93 | 0.3518
21.24 | 72.5 | 0.3528
21.32 | 72.8 | 0.3539
21.4 | 73.61 | 0.3549
21.48 | 74.46 | 0.356
21.56 | 74.95 | 0.357
21.64 | 75.71 | 0.3583
21.72 | 76.69 | 0.3594
21.8 | 77.38 | 0.3606
21.88 | 78.3 | 0.3619
21.96 | 79.07 | 0.3632
22.04 | 79.91 | 0.3642
22.12 | 80.69 | 0.3655
22.2 | 81.49 | 0.3665
22.28 | 82.22 | 0.3678
22.36 | 82.98 | 0.3688
22.44 | 83.47 | 0.3699
22.52 | 84.16 | 0.371
22.6 | 85.14 | 0.372
22.68 | 85.7 | 0.3731
22.76 | 86.59 | 0.3743
22.84 | 87.73 | 0.3758
22.92 | 89.19 | 0.3775
23 | 90.76 | 0.3796
23.08 | 92.33 | 0.3815
23.16 | 94.29 | 0.3838
23.24 | 95.91 | 0.3859
23.32 | 97.51 | 0.3881
23.4 | 99.15 | 0.3899
23.48 | 100.87 | 0.3923
23.56 | 101.9 | 0.3935
23.64 | 102.82 | 0.395
23.72 | 103.87 | 0.3963
23.8 | 104.63 | 0.3975
23.88 | 105.35 | 0.3986
23.96 | 106.13 | 0.3997
24.04 | 106.95 | 0.4007
24.12 | 107.67 | 0.4018
24.2 | 108.39 | 0.4028
24.28 | 109.31 | 0.4039
24.36 | 110.36 | 0.4051
24.44 | 111.2 | 0.4064
24.52 | 112.24 | 0.4075
24.6 | 113.27 | 0.4087
24.68 | 114.32 | 0.41
24.76 | 115.39 | 0.4115
24.84 | 116.68 | 0.4127
24.92 | 117.56 | 0.4138
25 | 118.63 | 0.4151
25.08 | 119.49 | 0.4163
25.16 | 120.69 | 0.4174
25.24 | 121.5 | 0.4184
25.32 | 122.33 | 0.4195
25.4 | 123.07 | 0.4205
25.48 | 124.28 | 0.4218
25.56 | 125.34 | 0.4229
25.64 | 126.9 | 0.4246
25.72 | 128.12 | 0.426
25.8 | 129.7 | 0.4275
25.88 | 131.52 | 0.4296
25.96 | 133.49 | 0.4315
26.04 | 135.66 | 0.4336
26.12 | 137.35 | 0.4357
26.2 | 139.38 | 0.4381
26.28 | 141.09 | 0.4397
26.36 | 142.51 | 0.4414
26.44 | 143.61 | 0.4431
26.52 | 144.92 | 0.4444
26.6 | 145.88 | 0.4457
26.68 | 146.62 | 0.4467
26.76 | 147.24 | 0.4476
26.84 | 147.78 | 0.4482
26.92 | 148.87 | 0.4495
27 | 149.44 | 0.4503
27.08 | 149.94 | 0.4509
27.16 | 150.1 | 0.4516
27.24 | 151.33 | 0.4526
27.32 | 152.19 | 0.4537
27.4 | 153.49 | 0.4549
27.48 | 154.59 | 0.456
27.56 | 155.72 | 0.4573
27.64 | 156.79 | 0.4583
27.72 | 158.03 | 0.4596
27.8 | 159.24 | 0.4608
27.88 | 160.22 | 0.4621
27.96 | 161.52 | 0.4632
28.04 | 162.48 | 0.4642
28.12 | 163.42 | 0.4653
28.2 | 164.35 | 0.4663
28.28 | 165.42 | 0.4674
28.36 | 166.5 | 0.4684
28.44 | 167.54 | 0.4695
28.52 | 168.7 | 0.4706
28.6 | 170.37 | 0.4722
28.68 | 172.11 | 0.4737
28.76 | 173.88 | 0.4754
28.84 | 176.23 | 0.4775
28.92 | 178.68 | 0.4794
29 | 180.68 | 0.4815
29.08 | 183.08 | 0.4836
29.16 | 185.28 | 0.4855
29.24 | 187.09 | 0.4872
29.32 | 188.83 | 0.4889
29.4 | 190.51 | 0.4904
29.48 | 191.85 | 0.4917
29.56 | 193.07 | 0.4929
29.64 | 194.05 | 0.494
29.72 | 195.36 | 0.495
29.8 | 196.19 | 0.4959
29.88 | 197.27 | 0.4969
29.96 | 198.2 | 0.4978
30.04 | 199.32 | 0.4988
30.12 | 200.18 | 0.4999
30.2 | 201.39 | 0.5007
30.28 | 202.51 | 0.5018
30.36 | 203.77 | 0.5028
30.44 | 204.87 | 0.5039
30.52 | 206.29 | 0.5052
30.6 | 207.59 | 0.5062
30.68 | 208.79 | 0.5075
30.76 | 210.14 | 0.5087
30.84 | 211.4 | 0.5098
30.92 | 212.77 | 0.5109
31 | 213.91 | 0.5119
31.08 | 214.93 | 0.513
31.16 | 216.12 | 0.514
31.24 | 217.23 | 0.5153
31.32 | 218.48 | 0.5163
31.4 | 219.62 | 0.5174
31.48 | 220.83 | 0.5185
31.56 | 222.36 | 0.5197
31.64 | 223.82 | 0.5212
31.72 | 225.96 | 0.5229
31.8 | 228.19 | 0.525
31.88 | 230.06 | 0.5267
31.96 | 232.33 | 0.5288
32.04 | 234.75 | 0.5309
32.12 | 237 | 0.5328
32.2 | 238.86 | 0.5347
32.28 | 240.93 | 0.5364
32.36 | 242.74 | 0.5377
32.44 | 244.5 | 0.5391
32.52 | 245.68 | 0.5402
32.6 | 247.11 | 0.5415
32.68 | 248 | 0.5423
32.76 | 249.31 | 0.5434
32.84 | 250.47 | 0.5444
32.92 | 251.48 | 0.5453
33 | 252.42 | 0.5463
33.08 | 253.68 | 0.5472
33.16 | 254.98 | 0.5482
33.24 | 256.31 | 0.5493
33.32 | 257.44 | 0.5503
33.4 | 258.91 | 0.5514
33.48 | 260.26 | 0.5524
33.56 | 261.71 | 0.5535
33.64 | 262.96 | 0.5545
33.72 | 264.63 | 0.5558
33.8 | 266.15 | 0.5569
33.88 | 267.42 | 0.5581
33.96 | 268.82 | 0.559
34.04 | 270.09 | 0.56
34.12 | 271.16 | 0.5609
34.2 | 272.54 | 0.5619
34.28 | 273.6 | 0.563
34.36 | 275.03 | 0.564
34.44 | 276.55 | 0.5651
34.52 | 278.49 | 0.5666
34.6 | 280.21 | 0.5678
34.68 | 282.64 | 0.5697
34.76 | 285.81 | 0.5721
34.84 | 288.87 | 0.5744
34.92 | 292.42 | 0.5765
35 | 295.09 | 0.5788
35.08 | 297.93 | 0.5807
35.16 | 300.3 | 0.5826
35.24 | 302.57 | 0.5843
35.32 | 304.53 | 0.5858
35.4 | 305.96 | 0.587
35.48 | 307.51 | 0.5881
35.56 | 308.67 | 0.5891
35.64 | 309.97 | 0.5902
35.72 | 311.87 | 0.5917
35.8 | 314.51 | 0.5929
35.88 | 315.28 | 0.594
35.96 | 316.41 | 0.5951
36.04 | 317.79 | 0.5959
36.12 | 319.08 | 0.5972
36.2 | 320.5 | 0.5982
36.28 | 322.12 | 0.5993
36.36 | 323.72 | 0.6005
36.44 | 325.23 | 0.6018
36.52 | 326.86 | 0.6029
36.6 | 328.71 | 0.6041
36.68 | 330.24 | 0.6054
36.76 | 331.63 | 0.6067
36.84 | 333.41 | 0.6077
36.92 | 334.74 | 0.6088
37 | 336.26 | 0.6098
37.08 | 337.64 | 0.6109
37.16 | 339.01 | 0.6119
37.24 | 340.53 | 0.6132
37.32 | 342.21 | 0.6145
37.4 | 344.47 | 0.6159
37.48 | 346.83 | 0.6176
37.56 | 349.47 | 0.6197
37.64 | 352.78 | 0.6221
37.72 | 355.95 | 0.6244
37.8 | 359.28 | 0.6267
37.88 | 362.28 | 0.629
37.96 | 364.95 | 0.6309
38.04 | 367.73 | 0.6326
38.12 | 369.66 | 0.6341
38.2 | 371.56 | 0.6356
38.28 | 373.06 | 0.6366
38.36 | 374.66 | 0.6379
38.44 | 375.89 | 0.6387
38.52 | 377.08 | 0.6398
38.6 | 378.5 | 0.6408
38.68 | 379.74 | 0.6419
38.76 | 381.1 | 0.6427
38.84 | 382.33 | 0.6438
38.92 | 383.81 | 0.6449
39 | 385.15 | 0.6461
39.08 | 386.89 | 0.6472
39.16 | 388.61 | 0.6484
39.24 | 390.51 | 0.6497
39.32 | 392.02 | 0.6508
39.4 | 393.79 | 0.652
39.48 | 395.56 | 0.6533
39.56 | 397.15 | 0.6546
39.64 | 398.71 | 0.6556
39.72 | 400.19 | 0.6567
39.8 | 401.62 | 0.6577
39.88 | 402.98 | 0.6588
39.96 | 404.53 | 0.6598
40.04 | 406.1 | 0.6611
40.12 | 407.59 | 0.6622
40.2 | 409.35 | 0.6636
40.28 | 411.68 | 0.6651
40.36 | 414.34 | 0.667
40.44 | 417.56 | 0.6693
40.52 | 341.52 | 0.6723
40.6 | 48.88 | 0.6765
40.68 | 50.51 | 0.6778
40.76 | 52.78 | 0.6797
40.84 | 54.86 | 0.6814
40.92 | 57.2 | 0.683
41 | 58.49 | 0.6843
41.08 | 58.88 | 0.6856
41.16 | 60.2 | 0.6866
41.24 | 61.01 | 0.6877
41.32 | 61.69 | 0.6887
41.4 | 62.43 | 0.6898
41.48 | 63.28 | 0.6906
41.56 | 64.06 | 0.6917
41.64 | 64.9 | 0.693
41.72 | 65.84 | 0.694
41.8 | 66.83 | 0.6953
41.88 | 67.67 | 0.6963
41.96 | 68.67 | 0.6976
42.04 | 69.65 | 0.6989
42.12 | 70.63 | 0.7001
42.2 | 71.38 | 0.7014
42.28 | 72.27 | 0.7027
42.36 | 73.24 | 0.7039
42.44 | 73.78 | 0.705
42.52 | 74.81 | 0.706
42.6 | 75.54 | 0.7073
42.68 | 76.47 | 0.7084
42.76 | 77.26 | 0.7094
42.84 | 78.12 | 0.7107
42.92 | 79.32 | 0.7122
43 | 80.59 | 0.7136
43.08 | 81.49 | 0.7153
43.16 | 79.69 | 0.7174
43.24 | 80.94 | 0.7193
43.32 | 51.8 | 0.7217
43.4 | 5.62 | 0.7242
43.48 | -1.59 | 0.7265
43.56 | -1.68 | 0.7282
43.64 | -1.71 | 0.7299
43.72 | -1.59 | 0.7316
43.8 | -1.64 | 0.7328
43.88 | -1.64 | 0.7341
43.96 | -1.62 | 0.735
44.04 | -1.49 | 0.7356
44.12 | -1.43 | 0.736
44.2 | -1.52 | 0.7369
44.28 | -1.51 | 0.7379
44.36 | -1.43 | 0.739
44.44 | -1.56 | 0.74
44.52 | -1.45 | 0.7411
44.6 | -1.46 | 0.7421
44.68 | -1.42 | 0.7432
44.76 | -1.46 | 0.7442
44.84 | -1.63 | 0.7455
44.92 | -1.45 | 0.7468
45 | -1.47 | 0.7478
45.08 | -1.69 | 0.7491
45.16 | -1.46 | 0.7501
45.24 | -1.57 | 0.7514
45.32 | -1.55 | 0.7525
45.37 | -1.47 | 0.7531

## Metadata
Field | Value
Phial number | 67
Batch | B
Thickness_mm
Width_mm
Speed_mm_per_min | 1
Breaking_mode | UNK