## Sheet1
Phial_Number | Batch | Loading_Speed_mm_per_min | Breaking_Mode | Tangent_Modulus_N_per_mm | Fit_Intercept_N | Fit_R2 | Window_Start_mm | Window_End_mm | N_Points_Used
1 | A | 2 | ABDE | 564.909 | -208.4962 | 0.9990066 | 0.5273 | 1.0428 | 387
2 | A | 2 | ABDE | 722.2876 | -305.245 | 0.9990008 | 0.4874 | 1.004 | 387
3 | A | 2 | UNK | 505.8059 | -148.8721 | 0.9990136 | 0.3764 | 0.7056 | 246
4 | A | 2 | A | 395.9804 | -219.111 | 0.9990273 | 0.7563 | 0.8253 | 54
5 | A | 2 | A | 634.6099 | -565.4298 | 0.9990095 | 0.9889 | 1.2555 | 102
6 | A | 2 | A | 882.8195 | 30.79492 | 0.9990053 | 0 | 0.2652 | 415
7 | A | 2 | A | 933.1146 | -258.0777 | 0.999009 | 0.3667 | 0.5518 | 140
8 | A | 2 | A | 888.5158 | -247.8457 | 0.9990034 | 0.3455 | 0.5178 | 256
9 | A | 2 | E | 690.4872 | -652.5924 | 0.9990856 | 1.0911 | 1.2123 | 49
11 | A | 2 | A | 1079.83 | -286.7735 | 0.999053 | 0.3155 | 0.5041 | 287
12 | A | 2 | DE | 992.6552 | -550.3269 | 0.9990377 | 0.6242 | 0.8578 | 175
13 | A | 2 | BE | 1254.173 | -135.4336 | 0.999006 | 0.115 | 0.5761 | 700
14 | A | 2 | UNK | 744.4552 | 14.26215 | 0.9990584 | 0.0308 | 0.0825 | 39
15 | A | 2 | DE | 940.3542 | -465.3802 | 0.9990016 | 0.5516 | 0.7586 | 155
16 | A | 2 | A | 521.2608 | -236.454 | 0.9990072 | 0.5901 | 0.7077 | 86
17 | A | 2 | A | 1108.72 | 9.466242 | 0.9990176 | 0.0673 | 0.2059 | 412
18 | A | 2 | A | 992.5304 | -721.7389 | 0.9990297 | 0.8333 | 1.016 | 140
19 | A | 2 | BE | 270.5122 | -83.51872 | 0.9990049 | 0.3047 | 0.5208 | 169
20 | A | 2 | E | 675.1828 | 27.12775 | 0.9990033 | 0.0236 | 0.1483 | 190
21 | A | 2 | D | 244.5183 | -126.5825 | 0.9991837 | 0.5073 | 0.6574 | 56
22 | A | 2 | AD | 652.1817 | -552.4525 | 0.9990441 | 0.9358 | 1.1698 | 90
23 | A | 2 | A | 942.5776 | -1319.157 | 0.9991649 | 1.4715 | 1.6099 | 54
24 | A | 2 | A | 1081.466 | -36.44939 | 0.999016 | 0.1123 | 0.3111 | 298
25 | A | 2 | A | 977.0849 | -683.491 | 0.9990269 | 0.7634 | 0.9785 | 157
26 | A | 3 | A | 1246.676 | -86.24074 | 0.9990001 | 0.1456 | 0.3125 | 347
27 | A | 3 | AD | 904.9978 | -259.3897 | 0.9990115 | 0.3526 | 0.506 | 156
28 | A | 3 | A | 317.5376 | -165.4738 | 0.9990858 | 0.6223 | 0.7725 | 78
29 | A | 3 | A | 1190.861 | -735.7721 | 0.9990076 | 0.7147 | 0.847 | 139
30 | A | 3 | A | 1049.31 | -348.0622 | 0.9990214 | 0.4566 | 0.5664 | 111
31 | A | 3 | AD | 1039.982 | -378.4452 | 0.9990453 | 0.3988 | 0.6539 | 127
32 | A | 3 | A | 1506.084 | -1385.654 | 0.9990258 | 1.0717 | 1.2125 | 73
33 | A | 3 | A | 1114.139 | -282.8735 | 0.999068 | 0.3743 | 0.4423 | 76
34 | A | 3 | ADE | 1078.695 | -286.3301 | 0.9990001 | 0.4239 | 0.8088 | 387
35 | A | 3 | AD | 1049.463 | -444.3109 | 0.9990175 | 0.5343 | 0.6039 | 38
36 | A | 3 | AD | 259.1216 | -98.55988 | 0.9990448 | 0.5163 | 0.6529 | 70
37 | B | 3 | A | 658.5384 | -701.931 | 0.9991028 | 1.1184 | 1.1669 | 25
38 | B | 3 | C | 889.9834 | -845.9547 | 0.9990089 | 1.2064 | 1.7497 | 273
39 | B | 3 | C | 1725.547 | -1526.757 | 0.9990088 | 1.0063 | 1.1361 | 69
40 | B | 3 | A | 906.2277 | -649.4964 | 0.9990255 | 0.762 | 1.1012 | 171
41 | B | 3 | E | 1215.189 | -1070.628 | 0.9990481 | 1.0506 | 1.3636 | 156
42 | B | 3 | A | 1195.05 | -362.972 | 0.9990364 | 0.3961 | 0.5368 | 142
43 | B | 3 | E | 1361.628 | -925.2354 | 0.9990018 | 0.7485 | 1.2519 | 254
45 | B | 3 | A | 752.8454 | -306.1342 | 0.999038 | 0.4533 | 0.5478 | 99
46 | B | 3 | AC | 1200.171 | -720.4033 | 0.9990039 | 0.656 | 0.8487 | 99
47 | B | 3 | E | 1140.012 | -714.5089 | 0.9990444 | 0.6353 | 1.2519 | 309
48 | B | 3 | E | 1338.195 | -258.167 | 0.9990091 | 0.2121 | 0.686 | 475
49 | B | 3 | E | 1848.869 | -1947.82 | 0.9990053 | 1.1134 | 1.483 | 191
50 | B | 3 | DE | 1376.154 | -732.061 | 0.9990001 | 0.6061 | 1.0546 | 228
51 | B | 1 | E | 1915.11 | -802.2486 | 0.9990626 | 0.5421 | 0.6554 | 47
52 | B | 1 | UNK | 1545.61 | -774.9044 | 0.9990224 | 0.5501 | 0.9251 | 284
53 | B | 1 | UNK | 2106.573 | -588.6341 | 0.9990002 | 0.3629 | 0.6473 | 215
55 | B | 1 | ACE | 586.6665 | -106.0125 | 0.9990162 | 0.2452 | 0.5765 | 248
56 | B | 1 | A | 1167.593 | -410.4534 | 0.9990025 | 0.4495 | 0.5774 | 203
57 | B | 1 | A | 1435.135 | -1055.254 | 0.9990011 | 0.7812 | 1.0768 | 223
58 | B | 1 | DE | 1697.774 | -899.2097 | 0.9990008 | 0.6402 | 0.9584 | 238
59 | B | 1 | E | 1885.185 | -1268.22 | 0.9990265 | 0.8708 | 1.0413 | 134
60 | B | 1 | CD | 1685.317 | -1124.672 | 0.9990053 | 0.7622 | 1.023 | 197
61 | B | 1 | E | 1970.165 | -1571.607 | 0.9990219 | 0.9546 | 1.1528 | 148
62 | B | 1 | CE | 2239.334 | -1579.095 | 0.99902 | 0.7959 | 1.0551 | 198
63 | B | 1 | E | 2007.235 | -891.6941 | 0.9990155 | 0.5269 | 0.8149 | 219
64 | B | 1 | AD | 1321.306 | -1042.253 | 0.9990104 | 0.8685 | 0.9958 | 98
65 | B | 1 | E | 1635.653 | -645.9707 | 0.9990049 | 0.459 | 0.7544 | 225
66 | B | 1 | E | 1884.73 | -346.1637 | 0.9990043 | 0.2847 | 0.5562 | 203
67 | B | 1 | UNK | 1304.754 | -458.5073 | 0.9990341 | 0.5075 | 0.667 | 122
68 | B | 1 | A | 972.7899 | -609.8363 | 0.9990514 | 0.7548 | 0.897 | 104
69 | B | 1 | E | 1358.964 | -1270.092 | 0.9990033 | 0.9966 | 1.1378 | 111
70 | B | 1 | CE | 1304.352 | -173.7501 | 0.9990016 | 0.1984 | 0.5282 | 250
71 | B | 1 | A | 458.3478 | -144.1136 | 0.9990609 | 0.4066 | 0.5087 | 81
72 | B | 1 | CE | 1549.446 | -980.0402 | 0.999019 | 0.7556 | 1.1333 | 283
73 | B | 1 | E | 1740.168 | 13.65968 | 0.999002 | 0.0941 | 0.4478 | 538
75 | B | 1 | E | 1719.959 | -952.9226 | 0.9990396 | 0.6761 | 0.9221 | 189
76 | B | 1 | E | 1769.866 | -1031.587 | 0.9990219 | 0.6801 | 0.9143 | 176